## Summary
rows | feature_group | n_features | true_high_EFA_prevalence | true_high_descriptor_compatibility_prevalence | true_high_EFA_and_high_compatibility_prevalence | predicted_priority_region_count | predicted_priority_region_precision_for_true_both | predicted_priority_region_enrichment_for_true_both
503 | combined | 30 | 0.250497 | 0.1491054 | 0.1033797 | 57 | 0.9122807 | 8.824561

## Regression_Metrics
N | R2 | RMSE | MAE | Pearson_r | Pearson_p | Spearman_rho | Spearman_p
503 | 0.6040928 | 0.2008079 | 0.1565648 | 0.7788749 | 1.422466e-103 | 0.8042347 | 2.673986e-115

## CV_Fold_Metrics
fold | n_train | n_test | alpha_selected | r2 | rmse | mae
1 | 402 | 101 | 0.6309573 | 0.6204071 | 0.180619 | 0.1414092
2 | 402 | 101 | 0.0001 | 0.650501 | 0.2024625 | 0.162653
3 | 402 | 101 | 0.2511886 | 0.6284328 | 0.1959391 | 0.1561053
4 | 403 | 100 | 1.584893 | 0.4716692 | 0.222845 | 0.1719333
5 | 403 | 100 | 0.02511886 | 0.6249886 | 0.2001061 | 0.1508183

## True_Class_Counts
true_class | count | fraction
other | 354 | 0.7037773
true high descriptor compatibility score only | 23 | 0.04572565
true high-EFA only | 74 | 0.1471173
true high-EFA + high descriptor compatibility score | 52 | 0.1033797

## Score_Definition
quantity | definition
S_distortion | [1-P(epsilon_bar)+1-P(d_bar)]/2
S_chemistry | [1-P(delta_r_Ghosh)+1-P(delta_chi_Ghosh)+P(Lambda_Ghosh)+P(VEC)]/4
S_CHAOS | 0.5*S_distortion + 0.5*S_chemistry
high_EFA | observed EFA percentile >= 0.75
high_descriptor_compatibility | descriptor compatibility score >= 0.75

## Score_Components
component | source_column | direction
epsilon_bar_compatibility | lat_distortion_misfit_mean | lower_is_better
d_bar_compatibility | lat_distortion_relax_distance_mean | lower_is_better
delta_r_Ghosh_compatibility | delta_radii_Ghosh08 | lower_is_better
delta_chi_Ghosh_compatibility | delta_electronegativity_Ghosh | lower_is_better
Lambda_Ghosh_compatibility | param_geo_radii_Ghosh08 | higher_is_better
VEC_compatibility | VEC | higher_is_better

## Feature_Definition
feature_group | feature_column
combined | lat_distortion_misfit_mean
combined | lat_distortion_misfit_stdev
combined | lat_distortion_relax_distance_mean
combined | lat_distortion_relax_distance_stdev
combined | solubility_parameter
combined | S_config_atom
combined | S_config_cell
combined | S_config_partial_atom
combined | S_config_rfu
combined | S_config_species
combined | S_config_sublattice
combined | VEC
combined | delta_electronegativity_Allen
combined | delta_electronegativity_Ghosh
combined | delta_electronegativity_Pauling
combined | delta_electronegativity_Pearson
combined | delta_radii_Ghosh08
combined | delta_radii_Pyykko
combined | delta_radii_Slatter
combined | delta_radius_PT
combined | delta_radius_Saxena
combined | delta_radius_covalent_PT
combined | delta_radius_covalent
combined | param_geo_radii_Ghosh08
combined | param_geo_radii_Pyykko
combined | param_geo_radii_Slatter
combined | param_geo_radius_PT
combined | param_geo_radius_Saxena
combined | param_geo_radius_covalent_PT
combined | param_geo_radius_covalent

## Plot_Data_Public
anonymous_id | CHAOS_excel_row | candidate_formula | cation_family | predicted_EFA_percentile | descriptor_compatibility_score | observed_EFA_percentile | true_high_EFA | true_high_descriptor_compatibility_score | true_class | true_class_code | predicted_priority_region | S_distortion | S_chemistry | epsilon_bar_compatibility | d_bar_compatibility | delta_r_Ghosh_compatibility | delta_chi_Ghosh_compatibility | Lambda_Ghosh_compatibility | VEC_compatibility
CHAOS_0001 | 2 | (Ca,Cd,Co,Fe)O | Ca-Cd-Co-Fe | 0.8605578 | 0.7105329 | 0.7709163 | TRUE | FALSE | true high-EFA only | 2 | FALSE | 0.7460159 | 0.6750498 | 0.7689243 | 0.7231076 | 0.6752988 | 0.5796813 | 0.6752988 | 0.7699203
CHAOS_0002 | 3 | (Ca,Fe,Mn,Zn)O | Ca-Fe-Mn-Zn | 0.7290837 | 0.7673058 | 0.62749 | FALSE | TRUE | true high descriptor compatibility score only | 1 | FALSE | 0.9551793 | 0.5794323 | 0.9661355 | 0.9442231 | 0.5717131 | 0.4840637 | 0.5717131 | 0.690239
CHAOS_0003 | 4 | (Co,Mg,Mn,Sr)O | Co-Mg-Mn-Sr | 0.6414343 | 0.4098606 | 0.4342629 | FALSE | FALSE | other | 0 | FALSE | 0.4890438 | 0.3306773 | 0.5458167 | 0.4322709 | 0.1414343 | 0.8167331 | 0.1414343 | 0.2231076
CHAOS_0004 | 5 | (Co,Mg,Mn,Ni)O | Co-Mg-Mn-Ni | 0.998008 | 0.8990289 | 0.8027888 | TRUE | TRUE | true high-EFA + high descriptor compatibility score | 3 | TRUE | 0.9721116 | 0.8259462 | 0.9681275 | 0.9760956 | 0.9183267 | 0.8207171 | 0.9183267 | 0.6464143
CHAOS_0005 | 6 | (Fe,Mg,Mn,Sr)O | Fe-Mg-Mn-Sr | 0.3227092 | 0.4162102 | 0.6613546 | FALSE | FALSE | other | 0 | FALSE | 0.4920319 | 0.3403884 | 0.5577689 | 0.4262948 | 0.1633466 | 0.8446215 | 0.1633466 | 0.190239
CHAOS_0006 | 7 | (Mg,Sn,Sr,Ti)O | Mg-Sn-Sr-Ti | 0.06175299 | 0.05378486 | 0.2111554 | FALSE | FALSE | other | 0 | FALSE | 0.07768924 | 0.02988048 | 0.06772908 | 0.0876494 | 0.03784861 | 0.03386454 | 0.03784861 | 0.009960159
CHAOS_0007 | 8 | (Ca,Ni,Sn,Sr)O | Ca-Ni-Sn-Sr | 0.747012 | 0.1957171 | 0.6932271 | FALSE | FALSE | other | 0 | FALSE | 0.3247012 | 0.06673307 | 0.4043825 | 0.2450199 | 0.0498008 | 0.01195219 | 0.0498008 | 0.1553785
CHAOS_0008 | 9 | (Cu,Fe,Mn,V)O | Cu-Fe-Mn-V | 0.4920319 | 0.5878984 | 0.3426295 | FALSE | FALSE | other | 0 | FALSE | 0.3466135 | 0.8291833 | 0.247012 | 0.4462151 | 0.8486056 | 0.8496016 | 0.8486056 | 0.7699203
CHAOS_0009 | 10 | (Co,Mg,Sn,Zn)O | Co-Mg-Sn-Zn | 0.7569721 | 0.6507719 | 0.7768924 | TRUE | FALSE | true high-EFA only | 2 | FALSE | 0.6444223 | 0.6571215 | 0.6474104 | 0.6414343 | 0.8784861 | 0.2729084 | 0.876494 | 0.6005976
CHAOS_0010 | 11 | (Cd,Fe,Ti,Zn)O | Cd-Fe-Ti-Zn | 0.6374502 | 0.7532371 | 0.2729084 | FALSE | TRUE | true high descriptor compatibility score only | 1 | FALSE | 0.7440239 | 0.7624502 | 0.7768924 | 0.7111554 | 0.7211155 | 0.6812749 | 0.7191235 | 0.9282869
CHAOS_0011 | 12 | (Ca,Nb,Ti,V)O | Ca-Nb-Ti-V | 0.4840637 | 0.7127739 | 0.4840637 | FALSE | FALSE | other | 0 | FALSE | 0.7001992 | 0.7253486 | 0.687251 | 0.7131474 | 0.9262948 | 0.9581673 | 0.9243028 | 0.09262948
CHAOS_0012 | 13 | (Mg,Nb,Sr,V)O | Mg-Nb-Sr-V | 0.3665339 | 0.4408616 | 0.2270916 | FALSE | FALSE | other | 0 | FALSE | 0.4671315 | 0.4145916 | 0.5219124 | 0.4123506 | 0.314741 | 0.9880478 | 0.312749 | 0.04282869
CHAOS_0013 | 14 | (Ca,Mn,Sn,Zn)O | Ca-Mn-Sn-Zn | 0.5577689 | 0.3344124 | 0.8007968 | TRUE | FALSE | true high-EFA only | 2 | FALSE | 0.375498 | 0.2933267 | 0.4621514 | 0.2888446 | 0.2948207 | 0.1075697 | 0.2928287 | 0.4780876
CHAOS_0014 | 15 | (Ca,Fe,Mg,Sn)O | Ca-Fe-Mg-Sn | 0.2988048 | 0.2075448 | 0.750996 | TRUE | FALSE | true high-EFA only | 2 | FALSE | 0.2340637 | 0.1810259 | 0.2370518 | 0.2310757 | 0.2928287 | 0.04780876 | 0.2908367 | 0.09262948
CHAOS_0015 | 16 | (Cd,Mg,Sr,V)O | Cd-Mg-Sr-V | 0.2729084 | 0.4294074 | 0.3984064 | FALSE | FALSE | other | 0 | FALSE | 0.5249004 | 0.3339143 | 0.5498008 | 0.5 | 0.2051793 | 0.6533865 | 0.2051793 | 0.2719124
CHAOS_0016 | 17 | (Ca,Mg,Mn,Nb)O | Ca-Mg-Mn-Nb | 0.2848606 | 0.5048556 | 0.310757 | FALSE | FALSE | other | 0 | FALSE | 0.5258964 | 0.4838147 | 0.5039841 | 0.5478088 | 0.4780876 | 0.8884462 | 0.4760956 | 0.09262948
CHAOS_0017 | 18 | (Ca,Cd,Mg,Nb)O | Ca-Cd-Mg-Nb | 0.3426295 | 0.5793078 | 0.2689243 | FALSE | FALSE | other | 0 | FALSE | 0.7191235 | 0.439492 | 0.7031873 | 0.7350598 | 0.4581673 | 0.5697211 | 0.4581673 | 0.2719124
CHAOS_0018 | 19 | (Ca,Mg,Ni,Sr)O | Ca-Mg-Ni-Sr | 0.814741 | 0.4577938 | 0.6593625 | FALSE | FALSE | other | 0 | FALSE | 0.6653386 | 0.250249 | 0.7231076 | 0.6075697 | 0.1334661 | 0.6434263 | 0.1314741 | 0.09262948
CHAOS_0019 | 20 | (Ca,Co,Fe,Zn)O | Ca-Co-Fe-Zn | 0.8665339 | 0.6846365 | 0.8047809 | TRUE | FALSE | true high-EFA only | 2 | FALSE | 0.810757 | 0.5585159 | 0.814741 | 0.8067729 | 0.501992 | 0.4641434 | 0.498008 | 0.7699203
CHAOS_0020 | 21 | (Cd,Cu,Mg,Mn)O | Cd-Cu-Mg-Mn | 0.8585657 | 0.5070966 | 0.7788845 | TRUE | FALSE | true high-EFA only | 2 | FALSE | 0.2051793 | 0.8090139 | 0.1832669 | 0.2270916 | 0.8685259 | 0.687251 | 0.8685259 | 0.811753
CHAOS_0021 | 22 | (Nb,Sn,Sr,V)O | Nb-Sn-Sr-V | 0.1494024 | 0.3208416 | 0.05976096 | FALSE | FALSE | other | 0 | FALSE | 0.5219124 | 0.1197709 | 0.5079681 | 0.5358566 | 0.1434263 | 0.09960159 | 0.1434263 | 0.09262948
CHAOS_0022 | 23 | (Fe,Mg,Mn,Ni,Zn)O | Fe-Mg-Mn-Ni-Zn | 0.9482072 | 0.8899402 | 0.9870518 | TRUE | TRUE | true high-EFA + high descriptor compatibility score | 3 | TRUE | 0.9521912 | 0.8276892 | 0.9521912 | 0.9521912 | 0.874502 | 0.7450199 | 0.8964143 | 0.7948207
CHAOS_0023 | 24 | (Mg,Nb,Sn,Ti,V)O | Mg-Nb-Sn-Ti-V | 0.06772908 | 0.2954432 | 0.05478088 | FALSE | FALSE | other | 0 | FALSE | 0.312749 | 0.2781375 | 0.2729084 | 0.3525896 | 0.3505976 | 0.2290837 | 0.440239 | 0.09262948
CHAOS_0024 | 25 | (Cd,Sr,Ti,V)O | Cd-Sr-Ti-V | 0.09960159 | 0.3300548 | 0.1474104 | FALSE | FALSE | other | 0 | FALSE | 0.1314741 | 0.5286355 | 0.08964143 | 0.1733068 | 0.5338645 | 0.6772908 | 0.5298805 | 0.373506
CHAOS_0025 | 26 | (Ca,Cd,Mn,Sr)O | Ca-Cd-Mn-Sr | 0.4960159 | 0.6271165 | 0.9741036 | TRUE | FALSE | true high-EFA only | 2 | FALSE | 0.8067729 | 0.4474602 | 0.8426295 | 0.7709163 | 0.4601594 | 0.4960159 | 0.4601594 | 0.373506
CHAOS_0026 | 27 | (Co,Cu,Mg,Mn)O | Co-Cu-Mg-Mn | 0.9741036 | 0.7700448 | 0.9721116 | TRUE | TRUE | true high-EFA + high descriptor compatibility score | 3 | TRUE | 0.7290837 | 0.811006 | 0.7051793 | 0.752988 | 0.8904382 | 0.7749004 | 0.8884462 | 0.690239
CHAOS_0027 | 28 | (Cd,Cu,Fe,Zn)O | Cd-Cu-Fe-Zn | 0.812749 | 0.7356823 | 0.9083665 | TRUE | FALSE | true high-EFA only | 2 | FALSE | 0.5328685 | 0.938496 | 0.4860558 | 0.5796813 | 0.9123506 | 0.9322709 | 0.9123506 | 0.997012
CHAOS_0028 | 29 | (Co,Cu,Fe,Mg,Zn)O | Co-Cu-Fe-Mg-Zn | 0.8505976 | 0.7861056 | 0.9571713 | TRUE | TRUE | true high-EFA + high descriptor compatibility score | 3 | TRUE | 0.6952191 | 0.876992 | 0.6912351 | 0.6992032 | 0.9501992 | 0.7191235 | 0.9681275 | 0.8705179
CHAOS_0029 | 30 | (Ca,Co,Mn,Sr)O | Ca-Co-Mn-Sr | 0.7191235 | 0.4173307 | 0.4741036 | FALSE | FALSE | other | 0 | FALSE | 0.4003984 | 0.4342629 | 0.4561753 | 0.3446215 | 0.3944223 | 0.7270916 | 0.3924303 | 0.2231076
CHAOS_0030 | 31 | (Cd,Co,Fe,Sr)O | Cd-Co-Fe-Sr | 0.7051793 | 0.4799552 | 0.501992 | FALSE | FALSE | other | 0 | FALSE | 0.4591633 | 0.500747 | 0.5179283 | 0.4003984 | 0.2629482 | 0.7071713 | 0.2629482 | 0.7699203
CHAOS_0031 | 32 | (Cd,Co,Sr,Zn)O | Cd-Co-Sr-Zn | 0.7071713 | 0.4251743 | 0.6414343 | FALSE | FALSE | other | 0 | FALSE | 0.438247 | 0.4121016 | 0.501992 | 0.374502 | 0.12749 | 0.4920319 | 0.125498 | 0.9033865
CHAOS_0032 | 33 | (Co,Cu,Mn,Ni,Zn)O | Co-Cu-Mn-Ni-Zn | 0.5896414 | 0.8331673 | 0.6503984 | FALSE | TRUE | true high descriptor compatibility score only | 1 | FALSE | 0.7280876 | 0.938247 | 0.7151394 | 0.7410359 | 0.9243028 | 0.9103586 | 0.9442231 | 0.9741036
CHAOS_0033 | 34 | (Ca,Mg,Nb,Sn)O | Ca-Mg-Nb-Sn | 0.0876494 | 0.0876494 | 0.2350598 | FALSE | FALSE | other | 0 | FALSE | 0.09163347 | 0.08366534 | 0.09163347 | 0.09163347 | 0.1394422 | 0.02988048 | 0.1394422 | 0.02589641
CHAOS_0034 | 35 | (Cd,Mn,Sn,V)O | Cd-Mn-Sn-V | 0.1035857 | 0.4239293 | 0.247012 | FALSE | FALSE | other | 0 | FALSE | 0.2739044 | 0.5739542 | 0.1334661 | 0.4143426 | 0.6733068 | 0.3027888 | 0.6733068 | 0.6464143
CHAOS_0035 | 36 | (Mg,Nb,Sn,V,Zn)O | Mg-Nb-Sn-V-Zn | 0.1474104 | 0.2875996 | 0.1105578 | FALSE | FALSE | other | 0 | FALSE | 0.2758964 | 0.2993028 | 0.2430279 | 0.3087649 | 0.2848606 | 0.2211155 | 0.3605578 | 0.3306773
CHAOS_0036 | 37 | (Mg,Ni,Sr,Zn)O | Mg-Ni-Sr-Zn | 0.6454183 | 0.3276892 | 0.4561753 | FALSE | FALSE | other | 0 | FALSE | 0.4063745 | 0.249004 | 0.4820717 | 0.3306773 | 0.0438247 | 0.3645418 | 0.0438247 | 0.5438247
CHAOS_0037 | 38 | (Cd,Mn,Ni,Zn)O | Cd-Mn-Ni-Zn | 0.9462151 | 0.8025398 | 0.9103586 | TRUE | TRUE | true high-EFA + high descriptor compatibility score | 3 | TRUE | 0.6922311 | 0.9128486 | 0.6992032 | 0.685259 | 0.8864542 | 0.8904382 | 0.8844622 | 0.9900398
CHAOS_0038 | 39 | (Cd,Mn,Sr,V)O | Cd-Mn-Sr-V | 0.2609562 | 0.4469622 | 0.4223108 | FALSE | FALSE | other | 0 | FALSE | 0.3585657 | 0.5353586 | 0.3665339 | 0.3505976 | 0.4422311 | 0.7131474 | 0.4422311 | 0.5438247
CHAOS_0039 | 40 | (Cu,Fe,Sn,Zn)O | Cu-Fe-Sn-Zn | 0.6633466 | 0.6447958 | 0.7729084 | TRUE | FALSE | true high-EFA only | 2 | FALSE | 0.5209163 | 0.7686753 | 0.4541833 | 0.5876494 | 0.8386454 | 0.4940239 | 0.8386454 | 0.9033865
CHAOS_0040 | 41 | (Ca,Mg,Mn,Ni)O | Ca-Mg-Mn-Ni | 0.8645418 | 0.6796564 | 0.936255 | TRUE | FALSE | true high-EFA only | 2 | FALSE | 0.8784861 | 0.4808267 | 0.8844622 | 0.87251 | 0.4940239 | 0.6673307 | 0.4900398 | 0.2719124
CHAOS_0041 | 42 | (Ca,Cd,Fe,Ni)O | Ca-Cd-Fe-Ni | 0.8984064 | 0.655254 | 0.7290837 | FALSE | FALSE | other | 0 | FALSE | 0.6494024 | 0.6611056 | 0.6713147 | 0.62749 | 0.6533865 | 0.5258964 | 0.6533865 | 0.811753
CHAOS_0042 | 43 | (Ca,Mg,Nb,Zn)O | Ca-Mg-Nb-Zn | 0.2768924 | 0.5110807 | 0.4960159 | FALSE | FALSE | other | 0 | FALSE | 0.7121514 | 0.31001 | 0.6792829 | 0.7450199 | 0.2768924 | 0.4143426 | 0.2768924 | 0.2719124
CHAOS_0043 | 44 | (Nb,Tc,Ti,V)O | Nb-Tc-Ti-V | 0.4760956 | 0.6196464 | 0.1593625 | FALSE | FALSE | other | 0 | FALSE | 0.4442231 | 0.7950697 | 0.2888446 | 0.5996016 | 0.9621514 | 0.9860558 | 0.9601594 | 0.2719124
CHAOS_0044 | 45 | (Fe,Nb,Sn,Ti,V)O | Fe-Nb-Sn-Ti-V | 0.01792829 | 0.3702689 | 0.006972112 | FALSE | FALSE | other | 0 | FALSE | 0.3565737 | 0.3839641 | 0.2569721 | 0.4561753 | 0.4721116 | 0.2828685 | 0.5358566 | 0.2450199
CHAOS_0045 | 46 | (Ca,Cu,Mg,Mn)O | Ca-Cu-Mg-Mn | 0.7848606 | 0.59126 | 0.7629482 | TRUE | FALSE | true high-EFA only | 2 | FALSE | 0.7430279 | 0.439492 | 0.7589641 | 0.7270916 | 0.4661355 | 0.5119522 | 0.4661355 | 0.313745
CHAOS_0046 | 47 | (Co,Mg,Mn,Sn)O | Co-Mg-Mn-Sn | 0.7430279 | 0.5840388 | 0.5717131 | FALSE | FALSE | other | 0 | FALSE | 0.6533865 | 0.5146912 | 0.5876494 | 0.7191235 | 0.747012 | 0.252988 | 0.7450199 | 0.313745
CHAOS_0047 | 48 | (Co,Mg,Sn,Sr,Ti)O | Co-Mg-Sn-Sr-Ti | 0.5916335 | 0.1127988 | 0.5547809 | FALSE | FALSE | other | 0 | FALSE | 0.1065737 | 0.1190239 | 0.1195219 | 0.0936255 | 0.06972112 | 0.1593625 | 0.1334661 | 0.1135458
CHAOS_0048 | 49 | (Co,Mg,Ni,Sn)O | Co-Mg-Ni-Sn | 0.7669323 | 0.6083167 | 0.8525896 | TRUE | FALSE | true high-EFA only | 2 | FALSE | 0.5966135 | 0.6200199 | 0.559761 | 0.6334661 | 0.8605578 | 0.2808765 | 0.8605578 | 0.4780876
CHAOS_0049 | 50 | (Cd,Co,Mg,Sr)O | Cd-Co-Mg-Sr | 0.6952191 | 0.4873008 | 0.687251 | FALSE | FALSE | other | 0 | FALSE | 0.6573705 | 0.3172311 | 0.7111554 | 0.6035857 | 0.1314741 | 0.5298805 | 0.1294821 | 0.4780876
CHAOS_0050 | 51 | (Cd,Mg,Nb,Sn)O | Cd-Mg-Nb-Sn | 0.2231076 | 0.529009 | 0.03187251 | FALSE | FALSE | other | 0 | FALSE | 0.7878486 | 0.2701693 | 0.7808765 | 0.7948207 | 0.2649402 | 0.1772908 | 0.2649402 | 0.373506
CHAOS_0051 | 52 | (Ca,Mn,Nb,Sr)O | Ca-Mn-Nb-Sr | 0.2968127 | 0.4259213 | 0.4103586 | FALSE | FALSE | other | 0 | FALSE | 0.2778884 | 0.5739542 | 0.3326693 | 0.2231076 | 0.6693227 | 0.8645418 | 0.6693227 | 0.09262948
CHAOS_0052 | 53 | (Cu,Mg,Mn,V,Zn)O | Cu-Mg-Mn-V-Zn | 0.7928287 | 0.5119522 | 0.7101594 | FALSE | FALSE | other | 0 | FALSE | 0.3276892 | 0.6962151 | 0.3187251 | 0.3366534 | 0.7191235 | 0.5856574 | 0.7709163 | 0.7091633
CHAOS_0053 | 54 | (Mg,Sn,Ti,V)O | Mg-Sn-Ti-V | 0 | 0.1578685 | 0.09163347 | FALSE | FALSE | other | 0 | FALSE | 0.04880478 | 0.2669323 | 0.04183267 | 0.05577689 | 0.4561753 | 0.09561753 | 0.4561753 | 0.05976096
CHAOS_0054 | 55 | (Co,Cu,Mg,Ni,Zn)O | Co-Cu-Mg-Ni-Zn | 0.8904382 | 0.8000498 | 0.8376494 | TRUE | TRUE | true high-EFA + high descriptor compatibility score | 3 | TRUE | 0.6952191 | 0.9048805 | 0.6932271 | 0.6972112 | 0.9920319 | 0.7171315 | 0.9940239 | 0.9163347
CHAOS_0055 | 56 | (Cd,Fe,Sr,Ti)O | Cd-Fe-Sr-Ti | 0.3824701 | 0.5380976 | 0.125498 | FALSE | FALSE | other | 0 | FALSE | 0.5717131 | 0.5044821 | 0.5418327 | 0.6015936 | 0.4262948 | 0.623506 | 0.4243028 | 0.5438247
CHAOS_0056 | 57 | (Ca,Cd,Sn,Zn)O | Ca-Cd-Sn-Zn | 0.7370518 | 0.4091135 | 0.8266932 | TRUE | FALSE | true high-EFA only | 2 | FALSE | 0.4541833 | 0.3640438 | 0.5537849 | 0.3545817 | 0.2888446 | 0.1533865 | 0.2868526 | 0.7270916
CHAOS_0057 | 58 | (Ca,Cd,Mg,Ni,Zn)O | Ca-Cd-Mg-Ni-Zn | 0.940239 | 0.6650896 | 0.7858566 | TRUE | FALSE | true high-EFA only | 2 | FALSE | 0.7958167 | 0.5343625 | 0.8306773 | 0.7609562 | 0.4840637 | 0.3466135 | 0.561753 | 0.7450199
CHAOS_0058 | 59 | (Cd,Co,Sn,Zn)O | Cd-Co-Sn-Zn | 0.6135458 | 0.5794323 | 0.7191235 | FALSE | FALSE | other | 0 | FALSE | 0.375498 | 0.7833665 | 0.4023904 | 0.3486056 | 0.7988048 | 0.5896414 | 0.7988048 | 0.9462151
CHAOS_0059 | 60 | (Cu,Mn,V,Zn)O | Cu-Mn-V-Zn | 0.563745 | 0.6315986 | 0.7430279 | FALSE | FALSE | other | 0 | FALSE | 0.4890438 | 0.7741534 | 0.4223108 | 0.5557769 | 0.7270916 | 0.7410359 | 0.7250996 | 0.9033865
CHAOS_0060 | 61 | (Cd,Ni,Sn,Zn)O | Cd-Ni-Sn-Zn | 0.6832669 | 0.5755727 | 0.6812749 | FALSE | FALSE | other | 0 | FALSE | 0.3306773 | 0.8204681 | 0.3446215 | 0.3167331 | 0.814741 | 0.6932271 | 0.814741 | 0.9591633
CHAOS_0061 | 62 | (Ca,Mg,Mn,Sn)O | Ca-Mg-Mn-Sn | 0.312749 | 0.1812749 | 0.5498008 | FALSE | FALSE | other | 0 | FALSE | 0.186255 | 0.1762948 | 0.2091633 | 0.1633466 | 0.3007968 | 0.04581673 | 0.2988048 | 0.05976096
CHAOS_0062 | 63 | (Co,Cu,Mg,Ni)O | Co-Cu-Mg-Ni | 0.9780876 | 0.8649153 | 0.8376494 | TRUE | TRUE | true high-EFA + high descriptor compatibility score | 3 | TRUE | 0.8456175 | 0.8842131 | 0.8266932 | 0.8645418 | 0.9940239 | 0.7390438 | 0.9920319 | 0.811753
CHAOS_0063 | 64 | (Fe,Mn,Sn,Zn)O | Fe-Mn-Sn-Zn | 0.4641434 | 0.5202938 | 0.5358566 | FALSE | FALSE | other | 0 | FALSE | 0.4073705 | 0.6332171 | 0.2808765 | 0.5338645 | 0.7171315 | 0.3286853 | 0.7171315 | 0.7699203
CHAOS_0064 | 65 | (Ca,Mn,Nb,Zn)O | Ca-Mn-Nb-Zn | 0.4103586 | 0.5687251 | 0.4143426 | FALSE | FALSE | other | 0 | FALSE | 0.6484064 | 0.4890438 | 0.6294821 | 0.6673307 | 0.4741036 | 0.4661355 | 0.4721116 | 0.5438247
CHAOS_0065 | 66 | (Ca,Mg,Ti,V)O | Ca-Mg-Ti-V | 0.5119522 | 0.6655876 | 0.8326693 | TRUE | FALSE | true high-EFA only | 2 | FALSE | 0.7599602 | 0.5712151 | 0.7709163 | 0.749004 | 0.6394422 | 0.9800797 | 0.6394422 | 0.02589641
CHAOS_0066 | 67 | (Mn,Nb,Ti,Zn)O | Mn-Nb-Ti-Zn | 0.07569721 | 0.4612799 | 0.1354582 | FALSE | FALSE | other | 0 | FALSE | 0.3047809 | 0.6177789 | 0.1394422 | 0.4701195 | 0.5677291 | 0.689243 | 0.5677291 | 0.6464143
CHAOS_0067 | 68 | (Cd,Fe,Nb,Ti)O | Cd-Fe-Nb-Ti | 0.05976096 | 0.6973357 | 0.08366534 | FALSE | FALSE | other | 0 | FALSE | 0.6772908 | 0.7173805 | 0.4760956 | 0.8784861 | 0.689243 | 0.8007968 | 0.689243 | 0.690239
CHAOS_0068 | 69 | (Nb,Sn,Sr,Ti)O | Nb-Sn-Sr-Ti | 0.07768924 | 0.09138446 | 0.05179283 | FALSE | FALSE | other | 0 | FALSE | 0.07171315 | 0.1110558 | 0.06573705 | 0.07768924 | 0.1573705 | 0.06972112 | 0.1573705 | 0.05976096
CHAOS_0069 | 70 | (Cu,Nb,Sn,Tc)O | Cu-Nb-Sn-Tc | 0.005976096 | 0.1878735 | 0.04581673 | FALSE | FALSE | other | 0 | FALSE | 0.03187251 | 0.3438745 | 0.02988048 | 0.03386454 | 0.2350598 | 0.3047809 | 0.2350598 | 0.6005976
CHAOS_0070 | 71 | (Mg,Mn,Nb,Sr)O | Mg-Mn-Nb-Sr | 0.1772908 | 0.280503 | 0.3545817 | FALSE | FALSE | other | 0 | FALSE | 0.1982072 | 0.3627988 | 0.2131474 | 0.1832669 | 0.2231076 | 0.9123506 | 0.2231076 | 0.09262948
CHAOS_0071 | 72 | (Cu,Mn,Sn,Zn)O | Cu-Mn-Sn-Zn | 0.7151394 | 0.5382221 | 0.5796813 | FALSE | FALSE | other | 0 | FALSE | 0.374502 | 0.7019422 | 0.2868526 | 0.4621514 | 0.7649402 | 0.3984064 | 0.7629482 | 0.8814741
CHAOS_0072 | 73 | (Ca,Mn,Sr,Ti)O | Ca-Mn-Sr-Ti | 0.1952191 | 0.3652888 | 0.2031873 | FALSE | FALSE | other | 0 | FALSE | 0.1703187 | 0.560259 | 0.2071713 | 0.1334661 | 0.6513944 | 0.8784861 | 0.6513944 | 0.05976096
CHAOS_0073 | 74 | (Cd,Co,Mg,Zn)O | Cd-Co-Mg-Zn | 0.8067729 | 0.8342878 | 0.8944223 | TRUE | TRUE | true high-EFA + high descriptor compatibility score | 3 | TRUE | 0.8316733 | 0.8369024 | 0.8326693 | 0.8306773 | 0.9143426 | 0.6155378 | 0.9143426 | 0.9033865
CHAOS_0074 | 75 | (Co,Mg,Mn,V)O | Co-Mg-Mn-V | 0.9043825 | 0.8118775 | 0.9760956 | TRUE | TRUE | true high-EFA + high descriptor compatibility score | 3 | TRUE | 0.9183267 | 0.7054283 | 0.9103586 | 0.9262948 | 0.7968127 | 0.8545817 | 0.7968127 | 0.373506
CHAOS_0075 | 76 | (Co,Fe,Mn,Zn)O | Co-Fe-Mn-Zn | 0.9083665 | 0.9071215 | 0.998008 | TRUE | TRUE | true high-EFA + high descriptor compatibility score | 3 | TRUE | 0.9083665 | 0.9058765 | 0.8824701 | 0.9342629 | 0.9063745 | 0.8824701 | 0.9063745 | 0.9282869
CHAOS_0076 | 77 | (Cd,Mg,Sn,Sr)O | Cd-Mg-Sn-Sr | 0.4143426 | 0.2273406 | 0.7808765 | TRUE | FALSE | true high-EFA only | 2 | FALSE | 0.375498 | 0.07918327 | 0.4880478 | 0.2629482 | 0.01593625 | 0.06175299 | 0.01593625 | 0.2231076
CHAOS_0077 | 78 | (Cu,Mg,Ni,Zn)O | Cu-Mg-Ni-Zn | 0.9940239 | 0.90625 | 0.940239 | TRUE | TRUE | true high-EFA + high descriptor compatibility score | 3 | TRUE | 0.9422311 | 0.8702689 | 0.9422311 | 0.9422311 | 0.998008 | 0.5816733 | 0.998008 | 0.9033865
CHAOS_0078 | 79 | (Ca,Cd,Mg,Zn)O | Ca-Cd-Mg-Zn | 0.6294821 | 0.6796564 | 0.9003984 | TRUE | FALSE | true high-EFA only | 2 | FALSE | 0.8994024 | 0.4599104 | 0.9302789 | 0.8685259 | 0.436255 | 0.3227092 | 0.4342629 | 0.6464143
CHAOS_0079 | 80 | (Co,Mg,Sn,Sr)O | Co-Mg-Sn-Sr | 0.4820717 | 0.184512 | 0.5547809 | FALSE | FALSE | other | 0 | FALSE | 0.313745 | 0.05527888 | 0.3924303 | 0.2350598 | 0.007968127 | 0.08167331 | 0.007968127 | 0.123506
CHAOS_0080 | 81 | (Cd,Mg,Ti,V)O | Cd-Mg-Ti-V | 0.2749004 | 0.8006723 | 0.2330677 | FALSE | TRUE | true high descriptor compatibility score only | 1 | FALSE | 0.9800797 | 0.6212649 | 0.9780876 | 0.9820717 | 0.6932271 | 0.7250996 | 0.6932271 | 0.373506
CHAOS_0081 | 82 | (Mg,Nb,V,Zn)O | Mg-Nb-V-Zn | 0.0438247 | 0.3296813 | 0.3306773 | FALSE | FALSE | other | 0 | FALSE | 0.2031873 | 0.4561753 | 0.12749 | 0.2788845 | 0.3984064 | 0.5976096 | 0.3964143 | 0.4322709
CHAOS_0082 | 83 | (Cu,Nb,Sn,Ti)O | Cu-Nb-Sn-Ti | 0.05179283 | 0.1533865 | 0.06175299 | FALSE | FALSE | other | 0 | FALSE | 0.0189243 | 0.2878486 | 0.02191235 | 0.01593625 | 0.2569721 | 0.2051793 | 0.2569721 | 0.4322709
CHAOS_0083 | 84 | (Cd,Mn,V,Zn)O | Cd-Mn-V-Zn | 0.440239 | 0.8326693 | 0.4322709 | FALSE | TRUE | true high descriptor compatibility score only | 1 | FALSE | 0.8416335 | 0.8237052 | 0.8386454 | 0.8446215 | 0.8067729 | 0.752988 | 0.8067729 | 0.9282869
CHAOS_0084 | 85 | (Co,Mn,Sn,Sr)O | Co-Mn-Sn-Sr | 0.3784861 | 0.1950946 | 0.5258964 | FALSE | FALSE | other | 0 | FALSE | 0.2320717 | 0.1581175 | 0.2848606 | 0.1792829 | 0.05776892 | 0.2031873 | 0.05776892 | 0.313745
CHAOS_0085 | 86 | (Ca,Cd,V,Zn)O | Ca-Cd-V-Zn | 0.5258964 | 0.6796564 | 0.7888446 | TRUE | FALSE | true high-EFA only | 2 | FALSE | 0.7888446 | 0.5704681 | 0.8227092 | 0.7549801 | 0.5856574 | 0.3406375 | 0.5856574 | 0.7699203
CHAOS_0086 | 87 | (Mg,Mn,Nb,Sn)O | Mg-Mn-Nb-Sn | 0.1613546 | 0.4427291 | 0.02988048 | FALSE | FALSE | other | 0 | FALSE | 0.6663347 | 0.2191235 | 0.6832669 | 0.6494024 | 0.2709163 | 0.1792829 | 0.2709163 | 0.1553785
CHAOS_0087 | 88 | (Ca,Fe,Sn,Sr)O | Ca-Fe-Sn-Sr | 0.3844622 | 0.1253735 | 0.5398406 | FALSE | FALSE | other | 0 | FALSE | 0.1782869 | 0.07246016 | 0.2270916 | 0.1294821 | 0.0876494 | 0.02390438 | 0.08565737 | 0.09262948
CHAOS_0088 | 89 | (Cd,Co,Mn,Zn)O | Cd-Co-Mn-Zn | 0.9063745 | 0.841758 | 0.9442231 | TRUE | TRUE | true high-EFA + high descriptor compatibility score | 3 | TRUE | 0.7669323 | 0.9165837 | 0.7669323 | 0.7669323 | 0.9023904 | 0.8804781 | 0.9023904 | 0.9810757
CHAOS_0089 | 90 | (Co,Mn,Sn,Zn)O | Co-Mn-Sn-Zn | 0.687251 | 0.6629731 | 0.749004 | FALSE | FALSE | other | 0 | FALSE | 0.6643426 | 0.6616036 | 0.625498 | 0.7031873 | 0.7430279 | 0.3505976 | 0.7410359 | 0.811753
CHAOS_0090 | 91 | (Ca,Fe,Nb,Sn)O | Ca-Fe-Nb-Sn | 0.1015936 | 0.1594871 | 0.185259 | FALSE | FALSE | other | 0 | FALSE | 0.1065737 | 0.2124004 | 0.1015936 | 0.1115538 | 0.2808765 | 0.09760956 | 0.2808765 | 0.190239
CHAOS_0091 | 92 | (Mn,Sn,Sr,Zn)O | Mn-Sn-Sr-Zn | 0.3007968 | 0.2136454 | 0.6115538 | FALSE | FALSE | other | 0 | FALSE | 0.2539841 | 0.1733068 | 0.3306773 | 0.1772908 | 0.02589641 | 0.1633466 | 0.02589641 | 0.4780876
CHAOS_0092 | 93 | (Cd,Co,Fe,Zn)O | Cd-Co-Fe-Zn | 0.8207171 | 0.7806275 | 0.8207171 | TRUE | TRUE | true high-EFA + high descriptor compatibility score | 3 | TRUE | 0.6085657 | 0.9526892 | 0.5856574 | 0.6314741 | 0.9482072 | 0.9243028 | 0.9482072 | 0.9900398
CHAOS_0093 | 94 | (Cd,Mg,Ni,Zn)O | Cd-Mg-Ni-Zn | 0.8366534 | 0.8809761 | 0.8784861 | TRUE | TRUE | true high-EFA + high descriptor compatibility score | 3 | TRUE | 0.9133466 | 0.8486056 | 0.9442231 | 0.8824701 | 0.9322709 | 0.6035857 | 0.9302789 | 0.9282869
CHAOS_0094 | 95 | (Mn,Nb,Sn,Ti)O | Mn-Nb-Sn-Ti | 0.02788845 | 0.3289343 | 0 | FALSE | FALSE | other | 0 | FALSE | 0.3555777 | 0.3022908 | 0.189243 | 0.5219124 | 0.3904382 | 0.2071713 | 0.3884462 | 0.2231076
CHAOS_0095 | 96 | (Ca,Cd,Mg,Sr)O | Ca-Cd-Mg-Sr | 0.5298805 | 0.5507968 | 0.9183267 | TRUE | FALSE | true high-EFA only | 2 | FALSE | 0.8416335 | 0.2599602 | 0.8964143 | 0.7868526 | 0.1932271 | 0.498008 | 0.1932271 | 0.1553785
CHAOS_0096 | 97 | (Ca,Cd,Mn,Sn)O | Ca-Cd-Mn-Sn | 0.5438247 | 0.4581673 | 0.5239044 | FALSE | FALSE | other | 0 | FALSE | 0.5557769 | 0.3605578 | 0.6215139 | 0.4900398 | 0.4243028 | 0.1175299 | 0.4223108 | 0.4780876
CHAOS_0097 | 98 | (Cd,Sn,Sr,Zn)O | Cd-Sn-Sr-Zn | 0.5836653 | 0.3324203 | 0.7071713 | FALSE | FALSE | other | 0 | FALSE | 0.4173307 | 0.24751 | 0.5099602 | 0.3247012 | 0.01394422 | 0.2350598 | 0.01394422 | 0.7270916
CHAOS_0098 | 99 | (Cd,Mn,Ni,Sn)O | Cd-Mn-Ni-Sn | 0.7091633 | 0.5343625 | 0.5856574 | FALSE | FALSE | other | 0 | FALSE | 0.3904382 | 0.6782869 | 0.3784861 | 0.4023904 | 0.749004 | 0.3685259 | 0.747012 | 0.8486056
CHAOS_0099 | 100 | (Nb,Sn,Ti,V)O | Nb-Sn-Ti-V | 0.009960159 | 0.3072709 | 0.03585657 | FALSE | FALSE | other | 0 | FALSE | 0.3247012 | 0.2898406 | 0.1812749 | 0.4681275 | 0.4282869 | 0.1494024 | 0.4262948 | 0.1553785
CHAOS_0100 | 101 | (Ca,Fe,Nb,Sr)O | Ca-Fe-Nb-Sr | 0.438247 | 0.3451195 | 0.2948207 | FALSE | FALSE | other | 0 | FALSE | 0.1384462 | 0.5517928 | 0.1613546 | 0.1155378 | 0.62749 | 0.8286853 | 0.62749 | 0.123506
CHAOS_0101 | 102 | (Cd,Ti,V,Zn)O | Cd-Ti-V-Zn | 0.1653386 | 0.7831175 | 0.08964143 | FALSE | TRUE | true high descriptor compatibility score only | 1 | FALSE | 0.8844622 | 0.6817729 | 0.8665339 | 0.9023904 | 0.687251 | 0.5039841 | 0.687251 | 0.8486056
CHAOS_0102 | 103 | (Sn,Sr,Ti,V)O | Sn-Sr-Ti-V | 0.04780876 | 0.1065737 | 0.1494024 | FALSE | FALSE | other | 0 | FALSE | 0.1055777 | 0.1075697 | 0.1135458 | 0.09760956 | 0.1513944 | 0.06772908 | 0.1513944 | 0.05976096
CHAOS_0103 | 104 | (Ca,Cd,Mg,V)O | Ca-Cd-Mg-V | 0.4003984 | 0.6990787 | 0.7011952 | FALSE | FALSE | other | 0 | FALSE | 0.8904382 | 0.5077191 | 0.9262948 | 0.8545817 | 0.5956175 | 0.5677291 | 0.5956175 | 0.2719124
CHAOS_0104 | 105 | (Mg,Mn,V,Zn)O | Mg-Mn-V-Zn | 0.689243 | 0.7833665 | 0.4183267 | FALSE | TRUE | true high descriptor compatibility score only | 1 | FALSE | 0.9282869 | 0.6384462 | 0.9203187 | 0.936255 | 0.6912351 | 0.62749 | 0.6912351 | 0.5438247
CHAOS_0105 | 106 | (Cd,Co,Mg,Ni)O | Cd-Co-Mg-Ni | 0.9143426 | 0.8525896 | 0.8306773 | TRUE | TRUE | true high-EFA + high descriptor compatibility score | 3 | TRUE | 0.8197211 | 0.8854582 | 0.8207171 | 0.8187251 | 0.9721116 | 0.749004 | 0.9721116 | 0.8486056
CHAOS_0106 | 107 | (Fe,Mg,Sr,Zn)O | Fe-Mg-Sr-Zn | 0.4701195 | 0.3879482 | 0.6195219 | FALSE | FALSE | other | 0 | FALSE | 0.5288845 | 0.247012 | 0.6195219 | 0.438247 | 0.05976096 | 0.436255 | 0.05976096 | 0.4322709
CHAOS_0107 | 108 | (Co,Fe,Sn,Sr)O | Co-Fe-Sn-Sr | 0.5139442 | 0.2849851 | 0.3904382 | FALSE | FALSE | other | 0 | FALSE | 0.3934263 | 0.1765438 | 0.4581673 | 0.3286853 | 0.05378486 | 0.2250996 | 0.05378486 | 0.373506
CHAOS_0108 | 109 | (Cd,Fe,Mg,Sr)O | Cd-Fe-Mg-Sr | 0.5099602 | 0.498506 | 0.6314741 | FALSE | FALSE | other | 0 | FALSE | 0.6673307 | 0.3296813 | 0.7410359 | 0.5936255 | 0.1494024 | 0.5876494 | 0.1494024 | 0.4322709
CHAOS_0109 | 110 | (Sn,Ti,V,Zn)O | Sn-Ti-V-Zn | 0.3266932 | 0.6010956 | 0.05776892 | FALSE | FALSE | other | 0 | FALSE | 0.814741 | 0.3874502 | 0.7908367 | 0.8386454 | 0.4501992 | 0.1713147 | 0.4501992 | 0.4780876
CHAOS_0110 | 111 | (Cd,Fe,Mg,Ni)O | Cd-Fe-Mg-Ni | 0.8844622 | 0.6301046 | 0.8167331 | TRUE | FALSE | true high-EFA only | 2 | FALSE | 0.3954183 | 0.8647908 | 0.3824701 | 0.4083665 | 0.9462151 | 0.7549801 | 0.9462151 | 0.811753
CHAOS_0111 | 112 | (Ca,Fe,Mg,Ni)O | Ca-Fe-Mg-Ni | 0.8964143 | 0.655752 | 0.8187251 | TRUE | FALSE | true high-EFA only | 2 | FALSE | 0.8366534 | 0.4748506 | 0.8466135 | 0.8266932 | 0.4880478 | 0.6135458 | 0.4840637 | 0.313745
CHAOS_0112 | 113 | (Mg,Mn,Sn,Ti)O | Mg-Mn-Sn-Ti | 0.08964143 | 0.1822709 | 0.1135458 | FALSE | FALSE | other | 0 | FALSE | 0.05478088 | 0.309761 | 0.03585657 | 0.07370518 | 0.498008 | 0.123506 | 0.4940239 | 0.123506
CHAOS_0113 | 114 | (Ca,Mg,Sn,Zn)O | Ca-Mg-Sn-Zn | 0.4800797 | 0.2335657 | 0.7669323 | TRUE | FALSE | true high-EFA only | 2 | FALSE | 0.311753 | 0.1553785 | 0.3645418 | 0.2589641 | 0.1952191 | 0.007968127 | 0.1952191 | 0.2231076
CHAOS_0114 | 115 | (Ca,Fe,Mg,Ti)O | Ca-Fe-Mg-Ti | 0.5039841 | 0.4732321 | 0.3585657 | FALSE | FALSE | other | 0 | FALSE | 0.435259 | 0.5112052 | 0.440239 | 0.4302789 | 0.5557769 | 0.8426295 | 0.5537849 | 0.09262948
CHAOS_0115 | 116 | (Sn,Tc,Ti,V)O | Sn-Tc-Ti-V | 0.12749 | 0.6748008 | 0.009960159 | FALSE | FALSE | other | 0 | FALSE | 0.998008 | 0.3515936 | 0.998008 | 0.998008 | 0.5 | 0.187251 | 0.4960159 | 0.2231076
CHAOS_0116 | 117 | (Cd,Mn,Nb,Zn)O | Cd-Mn-Nb-Zn | 0.3904382 | 0.7437749 | 0.1772908 | FALSE | FALSE | other | 0 | FALSE | 0.7918327 | 0.6957171 | 0.7609562 | 0.8227092 | 0.5458167 | 0.7649402 | 0.5438247 | 0.9282869
CHAOS_0117 | 118 | (Cd,Sn,Ti,V)O | Cd-Sn-Ti-V | 0.08366534 | 0.6683267 | 0.02390438 | FALSE | FALSE | other | 0 | FALSE | 0.8804781 | 0.4561753 | 0.8505976 | 0.9103586 | 0.5756972 | 0.1952191 | 0.5756972 | 0.4780876
CHAOS_0118 | 119 | (Cd,Mg,Sn,Ti)O | Cd-Mg-Sn-Ti | 0.62749 | 0.6278635 | 0.06573705 | FALSE | FALSE | other | 0 | FALSE | 0.8954183 | 0.3603088 | 0.9163347 | 0.874502 | 0.5099602 | 0.1115538 | 0.5059761 | 0.313745
CHAOS_0119 | 120 | (Mg,Mn,Sr,V)O | Mg-Mn-Sr-V | 0.2868526 | 0.4846863 | 0.314741 | FALSE | FALSE | other | 0 | FALSE | 0.6015936 | 0.3677789 | 0.6633466 | 0.5398406 | 0.2310757 | 0.9163347 | 0.2310757 | 0.09262948
CHAOS_0120 | 121 | (Cd,Fe,Nb,Zn)O | Cd-Fe-Nb-Zn | 0.09561753 | 0.3510956 | 0.1733068 | FALSE | FALSE | other | 0 | FALSE | 0.008964143 | 0.6932271 | 0.009960159 | 0.007968127 | 0.5159363 | 0.7988048 | 0.5119522 | 0.9462151
CHAOS_0121 | 122 | (Ca,Co,Ni,Sr)O | Ca-Co-Ni-Sr | 0.9282869 | 0.3312998 | 0.4262948 | FALSE | FALSE | other | 0 | FALSE | 0.3306773 | 0.3319223 | 0.3864542 | 0.2749004 | 0.2370518 | 0.4800797 | 0.2370518 | 0.373506
CHAOS_0122 | 123 | (Ca,Cd,Nb,Ti)O | Ca-Cd-Nb-Ti | 0.4262948 | 0.7742779 | 0.1573705 | FALSE | TRUE | true high descriptor compatibility score only | 1 | FALSE | 0.9183267 | 0.6302291 | 0.9043825 | 0.9322709 | 0.7729084 | 0.6015936 | 0.7729084 | 0.373506
CHAOS_0123 | 124 | (Cd,Mg,Ni,Sn)O | Cd-Mg-Ni-Sn | 0.7729084 | 0.5865289 | 0.8585657 | TRUE | FALSE | true high-EFA only | 2 | FALSE | 0.5288845 | 0.6441733 | 0.5737052 | 0.4840637 | 0.8207171 | 0.2888446 | 0.8207171 | 0.6464143
CHAOS_0124 | 125 | (Cu,Fe,Mg,Ni)O | Cu-Fe-Mg-Ni | 0.9860558 | 0.8883217 | 0.8665339 | TRUE | TRUE | true high-EFA + high descriptor compatibility score | 3 | TRUE | 0.9113546 | 0.8652888 | 0.9023904 | 0.9203187 | 0.9741036 | 0.7430279 | 0.9741036 | 0.7699203
CHAOS_0125 | 126 | (Ca,Cu,Mg,Zn)O | Ca-Cu-Mg-Zn | 0.752988 | 0.6059512 | 0.9900398 | TRUE | FALSE | true high-EFA only | 2 | FALSE | 0.8057769 | 0.4061255 | 0.810757 | 0.8007968 | 0.3545817 | 0.3187251 | 0.3505976 | 0.6005976
CHAOS_0126 | 127 | (Cd,Mg,Ti,Zn)O | Cd-Mg-Ti-Zn | 0.3466135 | 0.689741 | 0.2609562 | FALSE | FALSE | other | 0 | FALSE | 0.7659363 | 0.6135458 | 0.7211155 | 0.810757 | 0.6613546 | 0.4043825 | 0.6613546 | 0.7270916
CHAOS_0127 | 128 | (Cd,Fe,Mg,Nb)O | Cd-Fe-Mg-Nb | 0.2131474 | 0.655503 | 0.1055777 | FALSE | FALSE | other | 0 | FALSE | 0.7081673 | 0.6028386 | 0.6115538 | 0.8047809 | 0.5239044 | 0.7669323 | 0.5199203 | 0.6005976
CHAOS_0128 | 129 | (Cu,Fe,V,Zn)O | Cu-Fe-V-Zn | 0.436255 | 0.439492 | 0.312749 | FALSE | FALSE | other | 0 | FALSE | 0.08266932 | 0.7963147 | 0.05179283 | 0.1135458 | 0.7410359 | 0.7768924 | 0.7390438 | 0.9282869
CHAOS_0129 | 130 | (Ca,Mn,Nb,Ti)O | Ca-Mn-Nb-Ti | 0.2151394 | 0.5724602 | 0.2370518 | FALSE | FALSE | other | 0 | FALSE | 0.4731076 | 0.6718127 | 0.4302789 | 0.5159363 | 0.8187251 | 0.8944223 | 0.8187251 | 0.1553785
CHAOS_0130 | 131 | (Co,Fe,Ni,Sr)O | Co-Fe-Ni-Sr | 0.7390438 | 0.2872261 | 0.3685259 | FALSE | FALSE | other | 0 | FALSE | 0.126494 | 0.4479582 | 0.1314741 | 0.1215139 | 0.1713147 | 0.7589641 | 0.1713147 | 0.690239
CHAOS_0131 | 132 | (Ca,Fe,Mn,Sn)O | Ca-Fe-Mn-Sn | 0.2071713 | 0.2899651 | 0.7948207 | TRUE | FALSE | true high-EFA only | 2 | FALSE | 0.2699203 | 0.31001 | 0.3027888 | 0.2370518 | 0.4183267 | 0.1334661 | 0.4163347 | 0.2719124
CHAOS_0132 | 133 | (Ca,Cd,Nb,Zn)O | Ca-Cd-Nb-Zn | 0.4243028 | 0.3860807 | 0.2211155 | FALSE | FALSE | other | 0 | FALSE | 0.2679283 | 0.5042331 | 0.2709163 | 0.2649402 | 0.4521912 | 0.3426295 | 0.4521912 | 0.7699203
CHAOS_0133 | 134 | (Ni,Sn,Sr,Zn)O | Ni-Sn-Sr-Zn | 0.5697211 | 0.1624751 | 0.4900398 | FALSE | FALSE | other | 0 | FALSE | 0.1045817 | 0.2203685 | 0.1294821 | 0.07968127 | 0.001992032 | 0.2310757 | 0.001992032 | 0.6464143
CHAOS_0134 | 135 | (Ca,Co,Mg,Sn)O | Ca-Co-Mg-Sn | 0.6932271 | 0.3889442 | 0.8625498 | TRUE | FALSE | true high-EFA only | 2 | FALSE | 0.5966135 | 0.1812749 | 0.6414343 | 0.5517928 | 0.2788845 | 0.0438247 | 0.2788845 | 0.123506
CHAOS_0135 | 136 | (Ca,Mg,Mn,Sr)O | Ca-Mg-Mn-Sr | 0.37251 | 0.4833167 | 0.561753 | FALSE | FALSE | other | 0 | FALSE | 0.62749 | 0.3391434 | 0.6972112 | 0.5577689 | 0.2270916 | 0.876494 | 0.2270916 | 0.02589641
CHAOS_0136 | 137 | (Co,Fe,Mn,Ni)O | Co-Fe-Mn-Ni | 0.9820717 | 0.940488 | 0.9482072 | TRUE | TRUE | true high-EFA + high descriptor compatibility score | 3 | TRUE | 0.9243028 | 0.9566733 | 0.9003984 | 0.9482072 | 0.9860558 | 0.9731076 | 0.9860558 | 0.8814741
CHAOS_0137 | 138 | (Cd,Mn,Nb,Ti)O | Cd-Mn-Nb-Ti | 0.1633466 | 0.8571962 | 0.01394422 | FALSE | TRUE | true high descriptor compatibility score only | 1 | FALSE | 0.9830677 | 0.7313247 | 0.9860558 | 0.9800797 | 0.7330677 | 0.814741 | 0.7310757 | 0.6464143
CHAOS_0138 | 139 | (Nb,Sn,Tc,Zn)O | Nb-Sn-Tc-Zn | 0.08565737 | 0.3554532 | 0.0438247 | FALSE | FALSE | other | 0 | FALSE | 0.3794821 | 0.3314243 | 0.3625498 | 0.3964143 | 0.1912351 | 0.2968127 | 0.1912351 | 0.6464143
CHAOS_0139 | 140 | (Fe,Nb,Sn,V)O | Fe-Nb-Sn-V | 0.09760956 | 0.5658616 | 0.04183267 | FALSE | FALSE | other | 0 | FALSE | 0.7978088 | 0.3339143 | 0.7788845 | 0.8167331 | 0.3804781 | 0.2629482 | 0.3784861 | 0.313745
CHAOS_0140 | 141 | (Ca,Fe,Sr,Ti)O | Ca-Fe-Sr-Ti | 0.3187251 | 0.3357819 | 0.4163347 | FALSE | FALSE | other | 0 | FALSE | 0.1474104 | 0.5241534 | 0.1693227 | 0.125498 | 0.5836653 | 0.8366534 | 0.5836653 | 0.09262948
CHAOS_0141 | 142 | (Mg,Sn,Ti,Zn)O | Mg-Sn-Ti-Zn | 0.2788845 | 0.278511 | 0.09960159 | FALSE | FALSE | other | 0 | FALSE | 0.2181275 | 0.3388944 | 0.1414343 | 0.2948207 | 0.4760956 | 0.09163347 | 0.4741036 | 0.313745
CHAOS_0142 | 143 | (Ca,Fe,Ni,Sr)O | Ca-Fe-Ni-Sr | 0.8286853 | 0.4393675 | 0.4063745 | FALSE | FALSE | other | 0 | FALSE | 0.5109562 | 0.3677789 | 0.563745 | 0.4581673 | 0.3027888 | 0.5537849 | 0.3007968 | 0.313745
CHAOS_0143 | 144 | (Cd,Nb,Sr,Ti)O | Cd-Nb-Sr-Ti | 0.4163347 | 0.7466384 | 0.08565737 | FALSE | FALSE | other | 0 | FALSE | 0.9302789 | 0.562998 | 0.9223108 | 0.938247 | 0.5976096 | 0.6832669 | 0.5976096 | 0.373506
CHAOS_0144 | 145 | (Fe,Mg,Sn,Sr)O | Fe-Mg-Sn-Sr | 0.189243 | 0.1530129 | 0.4800797 | FALSE | FALSE | other | 0 | FALSE | 0.2559761 | 0.0500498 | 0.2968127 | 0.2151394 | 0.01195219 | 0.08366534 | 0.01195219 | 0.09262948
CHAOS_0145 | 146 | (Cd,Co,Ni,Sn)O | Cd-Co-Ni-Sn | 0.5557769 | 0.6002241 | 0.5418327 | FALSE | FALSE | other | 0 | FALSE | 0.4322709 | 0.7681773 | 0.4103586 | 0.4541833 | 0.8247012 | 0.5199203 | 0.8247012 | 0.9033865
CHAOS_0146 | 147 | (Mg,Nb,Sr,Zn)O | Mg-Nb-Sr-Zn | 0.250996 | 0.3838396 | 0.2589641 | FALSE | FALSE | other | 0 | FALSE | 0.5488048 | 0.2188745 | 0.4741036 | 0.623506 | 0.07370518 | 0.4581673 | 0.07171315 | 0.2719124
CHAOS_0147 | 148 | (Cd,Fe,Sn,Zn)O | Cd-Fe-Sn-Zn | 0.4462151 | 0.4310259 | 0.6135458 | FALSE | FALSE | other | 0 | FALSE | 0.123506 | 0.7385458 | 0.1115538 | 0.1354582 | 0.7709163 | 0.4860558 | 0.7689243 | 0.9282869
CHAOS_0148 | 149 | (Cd,Mg,Sn,V)O | Cd-Mg-Sn-V | 0.4043825 | 0.7152639 | 0.1812749 | FALSE | FALSE | other | 0 | FALSE | 0.9731076 | 0.4574203 | 0.9820717 | 0.9641434 | 0.6454183 | 0.1653386 | 0.6454183 | 0.373506
CHAOS_0149 | 150 | (Mn,Ni,V,Zn)O | Mn-Ni-V-Zn | 0.7788845 | 0.7635707 | 0.5836653 | FALSE | TRUE | true high descriptor compatibility score only | 1 | TRUE | 0.7221116 | 0.8050299 | 0.6613546 | 0.7828685 | 0.7749004 | 0.7888446 | 0.7749004 | 0.8814741
CHAOS_0150 | 151 | (Cd,Mg,Sr,Zn)O | Cd-Mg-Sr-Zn | 0.4681275 | 0.4612799 | 0.7171315 | FALSE | FALSE | other | 0 | FALSE | 0.6444223 | 0.2781375 | 0.7071713 | 0.5816733 | 0.06374502 | 0.3386454 | 0.06374502 | 0.6464143
CHAOS_0151 | 152 | (Nb,Ni,Sn,Ti)O | Nb-Ni-Sn-Ti | 0.4561753 | 0.5885209 | 0.01992032 | FALSE | FALSE | other | 0 | FALSE | 0.8784861 | 0.2985558 | 0.8346614 | 0.9223108 | 0.3047809 | 0.2131474 | 0.3027888 | 0.373506
CHAOS_0152 | 153 | (Cd,Co,Ni,Zn)O | Cd-Co-Ni-Zn | 0.8525896 | 0.8681524 | 0.8346614 | TRUE | TRUE | true high-EFA + high descriptor compatibility score | 3 | TRUE | 0.7609562 | 0.9753486 | 0.7629482 | 0.7589641 | 0.9641434 | 0.9780876 | 0.9621514 | 0.997012
CHAOS_0153 | 154 | (Mg,Sn,V,Zn)O | Mg-Sn-V-Zn | 0.123506 | 0.2882221 | 0.2390438 | FALSE | FALSE | other | 0 | FALSE | 0.1384462 | 0.437998 | 0.1095618 | 0.1673307 | 0.6215139 | 0.1354582 | 0.6215139 | 0.373506
CHAOS_0154 | 155 | (Ca,Fe,Mg,Zn)O | Ca-Fe-Mg-Zn | 0.7211155 | 0.6685757 | 0.7390438 | FALSE | FALSE | other | 0 | FALSE | 0.9183267 | 0.4188247 | 0.936255 | 0.9003984 | 0.4322709 | 0.3804781 | 0.4302789 | 0.4322709
CHAOS_0155 | 156 | (Ca,Cd,Fe,Sn)O | Ca-Cd-Fe-Sn | 0.5219124 | 0.313496 | 0.7689243 | TRUE | FALSE | true high-EFA only | 2 | FALSE | 0.2569721 | 0.3700199 | 0.3047809 | 0.2091633 | 0.3964143 | 0.1454183 | 0.3944223 | 0.5438247
CHAOS_0156 | 157 | (Ca,Mn,Nb,V)O | Ca-Mn-Nb-V | 0.2549801 | 0.5222859 | 0.3266932 | FALSE | FALSE | other | 0 | FALSE | 0.374502 | 0.6700697 | 0.3605578 | 0.3884462 | 0.7928287 | 0.9043825 | 0.7928287 | 0.190239
CHAOS_0157 | 158 | (Cd,Fe,Ni,Sr)O | Cd-Fe-Ni-Sr | 0.7609562 | 0.5173058 | 0.438247 | FALSE | FALSE | other | 0 | FALSE | 0.559761 | 0.4748506 | 0.6095618 | 0.5099602 | 0.2151394 | 0.6573705 | 0.2151394 | 0.811753
CHAOS_0158 | 159 | (Ca,Mg,Nb,Ti)O | Ca-Mg-Nb-Ti | 0.252988 | 0.5425797 | 0.4243028 | FALSE | FALSE | other | 0 | FALSE | 0.561753 | 0.5234064 | 0.5278884 | 0.5956175 | 0.5498008 | 0.9701195 | 0.5478088 | 0.02589641
CHAOS_0159 | 160 | (Ca,Co,Mg,Sr)O | Ca-Co-Mg-Sr | 0.8027888 | 0.439243 | 0.7031873 | FALSE | FALSE | other | 0 | FALSE | 0.5926295 | 0.2858566 | 0.6673307 | 0.5179283 | 0.1553785 | 0.7729084 | 0.1553785 | 0.05976096
CHAOS_0160 | 161 | (Mg,Sr,Ti,Zn)O | Mg-Sr-Ti-Zn | 0.1713147 | 0.2746514 | 0.2988048 | FALSE | FALSE | other | 0 | FALSE | 0.3376494 | 0.2116534 | 0.2589641 | 0.4163347 | 0.09561753 | 0.4342629 | 0.0936255 | 0.2231076
CHAOS_0161 | 162 | (Cd,Mg,Mn,Nb)O | Cd-Mg-Mn-Nb | 0.1733068 | 0.6673307 | 0.1314741 | FALSE | FALSE | other | 0 | FALSE | 0.7260956 | 0.6085657 | 0.6175299 | 0.8346614 | 0.5537849 | 0.7848606 | 0.5517928 | 0.5438247
CHAOS_0162 | 163 | (Fe,Mn,Sr,Zn)O | Fe-Mn-Sr-Zn | 0.3924303 | 0.4296564 | 0.6673307 | FALSE | FALSE | other | 0 | FALSE | 0.4591633 | 0.4001494 | 0.5557769 | 0.3625498 | 0.1593625 | 0.5916335 | 0.1593625 | 0.690239
CHAOS_0163 | 164 | (Cd,Fe,Mg,Zn)O | Cd-Fe-Mg-Zn | 0.7749004 | 0.8051544 | 0.8924303 | TRUE | TRUE | true high-EFA + high descriptor compatibility score | 3 | TRUE | 0.7978088 | 0.8125 | 0.7988048 | 0.7968127 | 0.8804781 | 0.6095618 | 0.8784861 | 0.8814741
CHAOS_0164 | 165 | (Ca,Mn,Ni,Sr)O | Ca-Mn-Ni-Sr | 0.7111554 | 0.4787102 | 0.4302789 | FALSE | FALSE | other | 0 | FALSE | 0.5687251 | 0.3886952 | 0.5996016 | 0.5378486 | 0.3366534 | 0.6115538 | 0.3346614 | 0.2719124
CHAOS_0165 | 166 | (Cd,Mn,Nb,Sr)O | Cd-Mn-Nb-Sr | 0.2908367 | 0.3924303 | 0.1932271 | FALSE | FALSE | other | 0 | FALSE | 0.2410359 | 0.5438247 | 0.2350598 | 0.247012 | 0.4541833 | 0.7231076 | 0.4541833 | 0.5438247
CHAOS_0166 | 167 | (Cd,Cu,Fe,Mg)O | Cd-Cu-Fe-Mg | 0.7888446 | 0.687002 | 0.7609562 | TRUE | FALSE | true high-EFA only | 2 | FALSE | 0.5258964 | 0.8481076 | 0.4780876 | 0.5737052 | 0.9203187 | 0.7031873 | 0.9203187 | 0.8486056
CHAOS_0167 | 168 | (Ca,Sn,Ti,V)O | Ca-Sn-Ti-V | 0.08167331 | 0.1743028 | 0.187251 | FALSE | FALSE | other | 0 | FALSE | 0.1055777 | 0.2430279 | 0.1155378 | 0.09561753 | 0.438247 | 0.03784861 | 0.436255 | 0.05976096
CHAOS_0168 | 169 | (Fe,Mg,Mn,Ni)O | Fe-Mg-Mn-Ni | 0.9960159 | 0.8933018 | 0.9870518 | TRUE | TRUE | true high-EFA + high descriptor compatibility score | 3 | TRUE | 0.9790837 | 0.8075199 | 0.9800797 | 0.9780876 | 0.8984064 | 0.8326693 | 0.8984064 | 0.6005976
CHAOS_0169 | 170 | (Cd,Fe,Ni,Sn)O | Cd-Fe-Ni-Sn | 0.5996016 | 0.5257719 | 0.5776892 | FALSE | FALSE | other | 0 | FALSE | 0.3237052 | 0.7278386 | 0.2788845 | 0.3685259 | 0.7948207 | 0.440239 | 0.7948207 | 0.8814741
CHAOS_0170 | 171 | (Cd,Mg,V,Zn)O | Cd-Mg-V-Zn | 0.2808765 | 0.8026643 | 0.5318725 | FALSE | TRUE | true high descriptor compatibility score only | 1 | FALSE | 0.9432271 | 0.6621016 | 0.9462151 | 0.940239 | 0.7051793 | 0.4681275 | 0.7051793 | 0.7699203
CHAOS_0171 | 172 | (Ca,Mg,Mn,Ti)O | Ca-Mg-Mn-Ti | 0.4501992 | 0.6125498 | 0.3525896 | FALSE | FALSE | other | 0 | FALSE | 0.6832669 | 0.5418327 | 0.7131474 | 0.6533865 | 0.6055777 | 0.8964143 | 0.6055777 | 0.05976096
CHAOS_0172 | 173 | (Co,Cu,Fe,Ni)O | Co-Cu-Fe-Ni | 0.938247 | 0.8092629 | 0.8964143 | TRUE | TRUE | true high-EFA + high descriptor compatibility score | 3 | TRUE | 0.6404382 | 0.9780876 | 0.6035857 | 0.6772908 | 0.9900398 | 0.9731076 | 0.9900398 | 0.9591633
CHAOS_0173 | 174 | (Ca,Cd,Nb,Sn)O | Ca-Cd-Nb-Sn | 0.4442231 | 0.5810508 | 0.07569721 | FALSE | FALSE | other | 0 | FALSE | 0.9083665 | 0.2537351 | 0.8625498 | 0.9541833 | 0.2828685 | 0.07569721 | 0.2828685 | 0.373506
CHAOS_0174 | 175 | (Fe,Mg,Nb,Sn)O | Fe-Mg-Nb-Sn | 0.2330677 | 0.5882719 | 0.1334661 | FALSE | FALSE | other | 0 | FALSE | 0.9521912 | 0.2243526 | 0.9342629 | 0.9701195 | 0.2609562 | 0.185259 | 0.2609562 | 0.190239
CHAOS_0175 | 176 | (Cu,Mg,V,Zn)O | Cu-Mg-V-Zn | 0.6553785 | 0.6068227 | 0.8406375 | TRUE | FALSE | true high-EFA only | 2 | FALSE | 0.5776892 | 0.6359562 | 0.5398406 | 0.6155378 | 0.685259 | 0.4462151 | 0.685259 | 0.7270916
CHAOS_0176 | 177 | (Fe,Mg,Nb,Sr)O | Fe-Mg-Nb-Sr | 0.2689243 | 0.2009462 | 0.2868526 | FALSE | FALSE | other | 0 | FALSE | 0.06474104 | 0.3371514 | 0.07968127 | 0.0498008 | 0.1812749 | 0.8625498 | 0.1812749 | 0.123506
CHAOS_0177 | 178 | (Ca,Sn,Sr,Ti)O | Ca-Sn-Sr-Ti | 0.1912351 | 0.1033367 | 0.3087649 | FALSE | FALSE | other | 0 | FALSE | 0.12251 | 0.08416335 | 0.1434263 | 0.1015936 | 0.1613546 | 0.003984064 | 0.1613546 | 0.009960159
CHAOS_0178 | 179 | (Cd,Mg,Sn,Zn)O | Cd-Mg-Sn-Zn | 0.561753 | 0.4312749 | 0.747012 | FALSE | FALSE | other | 0 | FALSE | 0.1982072 | 0.6643426 | 0.2111554 | 0.185259 | 0.8227092 | 0.2848606 | 0.8227092 | 0.7270916
CHAOS_0179 | 180 | (Ca,Cd,Nb,Sr)O | Ca-Cd-Nb-Sr | 0.5776892 | 0.4017679 | 0.252988 | FALSE | FALSE | other | 0 | FALSE | 0.2828685 | 0.5206673 | 0.3585657 | 0.2071713 | 0.6434263 | 0.5239044 | 0.6434263 | 0.2719124
CHAOS_0180 | 181 | (Cd,Fe,Sn,Ti)O | Cd-Fe-Sn-Ti | 0.1752988 | 0.720244 | 0.1752988 | FALSE | FALSE | other | 0 | FALSE | 0.8904382 | 0.5500498 | 0.876494 | 0.9043825 | 0.6314741 | 0.2908367 | 0.6314741 | 0.6464143
CHAOS_0181 | 182 | (Fe,Nb,Sn,Zn)O | Fe-Nb-Sn-Zn | 0.02589641 | 0.2005727 | 0.1374502 | FALSE | FALSE | other | 0 | FALSE | 0.02390438 | 0.377241 | 0.01593625 | 0.03187251 | 0.2549801 | 0.3087649 | 0.2549801 | 0.690239
CHAOS_0182 | 183 | (Cu,Nb,Sn,V)O | Cu-Nb-Sn-V | 0.03784861 | 0.1817729 | 0.03984064 | FALSE | FALSE | other | 0 | FALSE | 0.03486056 | 0.3286853 | 0.03187251 | 0.03784861 | 0.2908367 | 0.2569721 | 0.2888446 | 0.4780876
CHAOS_0183 | 184 | (Cd,Nb,Ti,V)O | Cd-Nb-Ti-V | 0.06972112 | 0.8189741 | 0.09760956 | FALSE | TRUE | true high descriptor compatibility score only | 1 | FALSE | 0.9013944 | 0.7365538 | 0.8864542 | 0.9163347 | 0.8047809 | 0.7928287 | 0.8047809 | 0.5438247
CHAOS_0184 | 185 | (Cd,Fe,Mn,Ni)O | Cd-Fe-Mn-Ni | 0.936255 | 0.8568227 | 0.7569721 | TRUE | TRUE | true high-EFA + high descriptor compatibility score | 3 | TRUE | 0.750996 | 0.9626494 | 0.7390438 | 0.7629482 | 0.9880478 | 0.9282869 | 0.9880478 | 0.9462151
CHAOS_0185 | 186 | (Ca,Fe,Sn,Ti)O | Ca-Fe-Sn-Ti | 0.1593625 | 0.1312251 | 0.2250996 | FALSE | FALSE | other | 0 | FALSE | 0.01992032 | 0.2425299 | 0.02589641 | 0.01394422 | 0.376494 | 0.06374502 | 0.374502 | 0.1553785
CHAOS_0186 | 187 | (Ca,Cd,Mg,Ni)O | Ca-Cd-Mg-Ni | 0.8705179 | 0.6817729 | 0.7858566 | TRUE | FALSE | true high-EFA only | 2 | FALSE | 0.8854582 | 0.4780876 | 0.9183267 | 0.8525896 | 0.4900398 | 0.3924303 | 0.4860558 | 0.5438247
CHAOS_0187 | 188 | (Ca,Mg,Nb,Sr)O | Ca-Mg-Nb-Sr | 0.4203187 | 0.5705926 | 0.5876494 | FALSE | FALSE | other | 0 | FALSE | 0.7201195 | 0.4210657 | 0.7569721 | 0.6832669 | 0.3585657 | 0.9661355 | 0.3545817 | 0.00498008
CHAOS_0188 | 189 | (Mg,Ni,Sn,Zn)O | Mg-Ni-Sn-Zn | 0.8545817 | 0.7075448 | 0.814741 | TRUE | FALSE | true high-EFA only | 2 | FALSE | 0.7151394 | 0.6999502 | 0.7250996 | 0.7051793 | 0.938247 | 0.2788845 | 0.936255 | 0.6464143
CHAOS_0189 | 190 | (Mg,Mn,Sn,Sr)O | Mg-Mn-Sn-Sr | 0.1533865 | 0.1434263 | 0.5039841 | FALSE | FALSE | other | 0 | FALSE | 0.2380478 | 0.04880478 | 0.3007968 | 0.1752988 | 0.02788845 | 0.07968127 | 0.02788845 | 0.05976096
CHAOS_0190 | 191 | (Fe,Mg,Ni,Sr)O | Fe-Mg-Ni-Sr | 0.6912351 | 0.3933018 | 0.4083665 | FALSE | FALSE | other | 0 | FALSE | 0.4820717 | 0.3045319 | 0.5199203 | 0.4442231 | 0.1035857 | 0.6992032 | 0.1015936 | 0.313745
CHAOS_0191 | 192 | (Ca,Mg,Mn,V)O | Ca-Mg-Mn-V | 0.5936255 | 0.7356823 | 0.4780876 | FALSE | FALSE | other | 0 | FALSE | 0.9173307 | 0.5540339 | 0.940239 | 0.8944223 | 0.6155378 | 0.8924303 | 0.6155378 | 0.09262948
CHAOS_0192 | 193 | (Co,Cu,Fe,V)O | Co-Cu-Fe-V | 0.4063745 | 0.4378735 | 0.4601594 | FALSE | FALSE | other | 0 | FALSE | 0.02988048 | 0.8458665 | 0.01992032 | 0.03984064 | 0.8426295 | 0.8496016 | 0.8426295 | 0.8486056
CHAOS_0193 | 194 | (Ca,Co,Sn,Sr)O | Ca-Co-Sn-Sr | 0.750996 | 0.2544821 | 0.6752988 | FALSE | FALSE | other | 0 | FALSE | 0.439243 | 0.06972112 | 0.5438247 | 0.3346614 | 0.06772908 | 0.01992032 | 0.06772908 | 0.123506
CHAOS_0194 | 195 | (Fe,Mn,Ni,Zn)O | Fe-Mn-Ni-Zn | 0.9581673 | 0.9295319 | 0.9960159 | TRUE | TRUE | true high-EFA + high descriptor compatibility score | 3 | TRUE | 0.9571713 | 0.9018924 | 0.9541833 | 0.9601594 | 0.8964143 | 0.8705179 | 0.8944223 | 0.9462151
CHAOS_0195 | 196 | (Ca,Co,Mg,Mn)O | Ca-Co-Mg-Mn | 0.8406375 | 0.6972112 | 0.9641434 | TRUE | FALSE | true high-EFA only | 2 | FALSE | 0.8794821 | 0.5149402 | 0.8984064 | 0.8605578 | 0.5358566 | 0.7689243 | 0.5318725 | 0.2231076
CHAOS_0196 | 197 | (Ca,Nb,Sn,Ti)O | Ca-Nb-Sn-Ti | 0.07370518 | 0.1327191 | 0.1533865 | FALSE | FALSE | other | 0 | FALSE | 0.06075697 | 0.2046813 | 0.06972112 | 0.05179283 | 0.3605578 | 0.04183267 | 0.3565737 | 0.05976096
CHAOS_0197 | 198 | (Ca,Cd,Sr,V)O | Ca-Cd-Sr-V | 0.5239044 | 0.3728835 | 0.6374502 | FALSE | FALSE | other | 0 | FALSE | 0.2758964 | 0.4698705 | 0.3266932 | 0.2250996 | 0.5438247 | 0.5219124 | 0.5418327 | 0.2719124
CHAOS_0198 | 199 | (Ca,Mg,Sn,Ti)O | Ca-Mg-Sn-Ti | 0.1135458 | 0.126743 | 0.2450199 | FALSE | FALSE | other | 0 | FALSE | 0.1304781 | 0.123008 | 0.1215139 | 0.1394422 | 0.2330677 | 0.01593625 | 0.2330677 | 0.009960159
CHAOS_0199 | 200 | (Mn,Nb,Ti,V)O | Mn-Nb-Ti-V | 0.03386454 | 0.6711902 | 0.4920319 | FALSE | FALSE | other | 0 | FALSE | 0.6065737 | 0.7358068 | 0.5378486 | 0.6752988 | 0.8446215 | 0.9820717 | 0.8446215 | 0.2719124
CHAOS_0200 | 201 | (Ca,Mg,Ni,Sn)O | Ca-Mg-Ni-Sn | 0.7350598 | 0.3819721 | 0.8545817 | TRUE | FALSE | true high-EFA only | 2 | FALSE | 0.5906375 | 0.1733068 | 0.6513944 | 0.5298805 | 0.252988 | 0.03187251 | 0.252988 | 0.1553785
CHAOS_0201 | 202 | (Cd,Cu,V,Zn)O | Cd-Cu-V-Zn | 0.5338645 | 0.6430528 | 0.5756972 | FALSE | FALSE | other | 0 | FALSE | 0.4800797 | 0.8060259 | 0.436255 | 0.5239044 | 0.7370518 | 0.7709163 | 0.7350598 | 0.9810757
CHAOS_0202 | 203 | (Cd,Mg,Nb,Zn)O | Cd-Mg-Nb-Zn | 0.3446215 | 0.7272161 | 0.1613546 | FALSE | FALSE | other | 0 | FALSE | 0.9422311 | 0.5122012 | 0.9123506 | 0.9721116 | 0.4023904 | 0.4760956 | 0.4003984 | 0.7699203
CHAOS_0203 | 204 | (Cd,Co,Fe,Sn)O | Cd-Co-Fe-Sn | 0.5677291 | 0.5475598 | 0.5996016 | FALSE | FALSE | other | 0 | FALSE | 0.3834661 | 0.7116534 | 0.3844622 | 0.3824701 | 0.7908367 | 0.4163347 | 0.7908367 | 0.8486056
CHAOS_0204 | 205 | (Nb,Sr,Tc,Ti)O | Nb-Sr-Tc-Ti | 0.4183267 | 0.3418825 | 0.1673307 | FALSE | FALSE | other | 0 | FALSE | 0.01792829 | 0.6658367 | 0.02390438 | 0.01195219 | 0.7868526 | 0.9342629 | 0.7868526 | 0.1553785
CHAOS_0205 | 206 | (Cu,Nb,Sn,Sr)O | Cu-Nb-Sn-Sr | 0.1434263 | 0.06337151 | 0.1075697 | FALSE | FALSE | other | 0 | FALSE | 0 | 0.126743 | 0 | 0 | 0.03984064 | 0.1135458 | 0.03984064 | 0.313745
CHAOS_0206 | 207 | (Ca,Cd,Mg,Ti)O | Ca-Cd-Mg-Ti | 0.3705179 | 0.564243 | 0.3386454 | FALSE | FALSE | other | 0 | FALSE | 0.6503984 | 0.4780876 | 0.6374502 | 0.6633466 | 0.5657371 | 0.5577689 | 0.5657371 | 0.2231076
CHAOS_0207 | 208 | (Ca,Nb,Sr,V)O | Ca-Nb-Sr-V | 0.5199203 | 0.4804532 | 0.3007968 | FALSE | FALSE | other | 0 | FALSE | 0.3286853 | 0.6322211 | 0.3884462 | 0.2689243 | 0.7689243 | 0.9501992 | 0.7669323 | 0.04282869
CHAOS_0208 | 209 | (Cd,Fe,Nb,Sn)O | Cd-Fe-Nb-Sn | 0.05378486 | 0.4545568 | 0.07171315 | FALSE | FALSE | other | 0 | FALSE | 0.4741036 | 0.43501 | 0.3944223 | 0.5537849 | 0.3705179 | 0.310757 | 0.3685259 | 0.690239
CHAOS_0209 | 210 | (Co,Mg,Ni,Sr)O | Co-Mg-Ni-Sr | 0.7968127 | 0.2446464 | 0.3924303 | FALSE | FALSE | other | 0 | FALSE | 0.1972112 | 0.2920817 | 0.2290837 | 0.1653386 | 0.08565737 | 0.625498 | 0.08366534 | 0.373506
CHAOS_0210 | 211 | (Co,Mn,Sr,Zn)O | Co-Mn-Sr-Zn | 0.6513944 | 0.4683765 | 0.6434263 | FALSE | FALSE | other | 0 | FALSE | 0.5448207 | 0.3919323 | 0.6075697 | 0.4820717 | 0.1374502 | 0.5657371 | 0.1374502 | 0.7270916
CHAOS_0211 | 212 | (Ca,Mn,Ti,V)O | Ca-Mn-Ti-V | 0.374502 | 0.6816484 | 0.4003984 | FALSE | FALSE | other | 0 | FALSE | 0.6733068 | 0.68999 | 0.6733068 | 0.6733068 | 0.8525896 | 0.8994024 | 0.8525896 | 0.1553785
CHAOS_0212 | 213 | (Ca,Cd,Co,Mg)O | Ca-Cd-Co-Mg | 0.8565737 | 0.685508 | 0.8486056 | TRUE | FALSE | true high-EFA only | 2 | FALSE | 0.8824701 | 0.4885458 | 0.9143426 | 0.8505976 | 0.5179283 | 0.4442231 | 0.5139442 | 0.4780876
CHAOS_0213 | 214 | (Mn,Sr,Ti,V)O | Mn-Sr-Ti-V | 0.2111554 | 0.3787351 | 0.3207171 | FALSE | FALSE | other | 0 | FALSE | 0.186255 | 0.5712151 | 0.1792829 | 0.1932271 | 0.6015936 | 0.9262948 | 0.6015936 | 0.1553785
CHAOS_0214 | 215 | (Cd,Sr,Ti,Zn)O | Cd-Sr-Ti-Zn | 0.3964143 | 0.2607072 | 0.2430279 | FALSE | FALSE | other | 0 | FALSE | 0.1464143 | 0.375 | 0.2171315 | 0.07569721 | 0.2091633 | 0.3545817 | 0.2091633 | 0.7270916
CHAOS_0215 | 216 | (Fe,Ni,Sn,Zn)O | Fe-Ni-Sn-Zn | 0.7231076 | 0.5608815 | 0.5338645 | FALSE | FALSE | other | 0 | FALSE | 0.37251 | 0.749253 | 0.2928287 | 0.4521912 | 0.8326693 | 0.4501992 | 0.8326693 | 0.8814741
CHAOS_0216 | 217 | (Ca,Nb,Sn,Sr)O | Ca-Nb-Sn-Sr | 0.4422311 | 0.3281873 | 0.1713147 | FALSE | FALSE | other | 0 | FALSE | 0.561753 | 0.09462151 | 0.6354582 | 0.4880478 | 0.1693227 | 0.01394422 | 0.1693227 | 0.02589641
CHAOS_0217 | 218 | (Cd,Mg,Nb,V)O | Cd-Mg-Nb-V | 0.03187251 | 0.4056275 | 0.1294821 | FALSE | FALSE | other | 0 | FALSE | 0.2310757 | 0.5801793 | 0.1633466 | 0.2988048 | 0.563745 | 0.7609562 | 0.563745 | 0.4322709
CHAOS_0218 | 219 | (Fe,Nb,Sn,Sr)O | Fe-Nb-Sn-Sr | 0.1155378 | 0.09225598 | 0.1454183 | FALSE | FALSE | other | 0 | FALSE | 0.06075697 | 0.123755 | 0.09760956 | 0.02390438 | 0.08366534 | 0.1394422 | 0.08167331 | 0.190239
CHAOS_0219 | 220 | (Ca,Cu,Mg,V)O | Ca-Cu-Mg-V | 0.6195219 | 0.3886952 | 0.5697211 | FALSE | FALSE | other | 0 | FALSE | 0.3535857 | 0.4238048 | 0.3804781 | 0.3266932 | 0.4621514 | 0.5478088 | 0.4621514 | 0.2231076
CHAOS_0220 | 221 | (Ca,Fe,Mg,Sr)O | Ca-Fe-Mg-Sr | 0.5378486 | 0.404009 | 0.6533865 | FALSE | FALSE | other | 0 | FALSE | 0.4960159 | 0.312002 | 0.6015936 | 0.3904382 | 0.185259 | 0.8346614 | 0.185259 | 0.04282869
CHAOS_0221 | 222 | (Ca,Sn,Sr,Zn)O | Ca-Sn-Sr-Zn | 0.5717131 | 0.1713147 | 0.6713147 | FALSE | FALSE | other | 0 | FALSE | 0.2758964 | 0.06673307 | 0.3545817 | 0.1972112 | 0.02191235 | 0 | 0.02191235 | 0.2231076
CHAOS_0222 | 223 | (Cd,Mn,Sr,Ti)O | Cd-Mn-Sr-Ti | 0.3346614 | 0.5821713 | 0.2669323 | FALSE | FALSE | other | 0 | FALSE | 0.6454183 | 0.5189243 | 0.6334661 | 0.6573705 | 0.4641434 | 0.6693227 | 0.4641434 | 0.4780876
CHAOS_0223 | 224 | (Mn,Ni,Sr,Zn)O | Mn-Ni-Sr-Zn | 0.6573705 | 0.4094871 | 0.5219124 | FALSE | FALSE | other | 0 | FALSE | 0.4412351 | 0.377739 | 0.4601594 | 0.4223108 | 0.1175299 | 0.5079681 | 0.1155378 | 0.7699203
CHAOS_0224 | 225 | (Cd,Sr,V,Zn)O | Cd-Sr-V-Zn | 0.2928287 | 0.2884711 | 0.4880478 | FALSE | FALSE | other | 0 | FALSE | 0.186255 | 0.3906873 | 0.2011952 | 0.1713147 | 0.1992032 | 0.3944223 | 0.1992032 | 0.7699203
CHAOS_0225 | 226 | (Co,Fe,Mg,Sn)O | Co-Fe-Mg-Sn | 0.7250996 | 0.5033616 | 0.7051793 | FALSE | FALSE | other | 0 | FALSE | 0.4412351 | 0.565488 | 0.3705179 | 0.5119522 | 0.810757 | 0.2669323 | 0.810757 | 0.373506
CHAOS_0226 | 227 | (Cu,Sn,Ti,V)O | Cu-Sn-Ti-V | 0.310757 | 0.4340139 | 0.06772908 | FALSE | FALSE | other | 0 | FALSE | 0.4731076 | 0.3949203 | 0.4482072 | 0.498008 | 0.4800797 | 0.189243 | 0.4780876 | 0.4322709
CHAOS_0227 | 228 | (Ca,Mn,Sr,Zn)O | Ca-Mn-Sr-Zn | 0.4541833 | 0.4162102 | 0.6952191 | FALSE | FALSE | other | 0 | FALSE | 0.5368526 | 0.2955677 | 0.5936255 | 0.4800797 | 0.2211155 | 0.3665339 | 0.2211155 | 0.373506
CHAOS_0228 | 229 | (Mg,Nb,Ti,V)O | Mg-Nb-Ti-V | 0.1314741 | 0.4543078 | 0.4422311 | FALSE | FALSE | other | 0 | FALSE | 0.3237052 | 0.5849104 | 0.1992032 | 0.4482072 | 0.623506 | 1 | 0.623506 | 0.09262948
CHAOS_0229 | 230 | (Ca,Cd,Mn,Ni)O | Ca-Cd-Mn-Ni | 0.8884462 | 0.6973357 | 0.8904382 | TRUE | FALSE | true high-EFA only | 2 | FALSE | 0.7390438 | 0.6556275 | 0.752988 | 0.7250996 | 0.6673307 | 0.5179283 | 0.6673307 | 0.7699203
CHAOS_0230 | 231 | (Co,Fe,Sn,Zn)O | Co-Fe-Sn-Zn | 0.6015936 | 0.5729582 | 0.6354582 | FALSE | FALSE | other | 0 | FALSE | 0.4243028 | 0.7216135 | 0.3466135 | 0.501992 | 0.8087649 | 0.4203187 | 0.8087649 | 0.8486056
CHAOS_0231 | 232 | (Mg,Nb,Sn,Sr)O | Mg-Nb-Sn-Sr | 0.2410359 | 0.3685259 | 0.1653386 | FALSE | FALSE | other | 0 | FALSE | 0.7061753 | 0.03087649 | 0.7649402 | 0.6474104 | 0.01992032 | 0.05776892 | 0.01992032 | 0.02589641
CHAOS_0232 | 233 | (Cd,Fe,Sr,Zn)O | Cd-Fe-Sr-Zn | 0.5856574 | 0.4548058 | 0.623506 | FALSE | FALSE | other | 0 | FALSE | 0.4940239 | 0.4155876 | 0.5816733 | 0.4063745 | 0.1454183 | 0.4900398 | 0.1454183 | 0.8814741
CHAOS_0233 | 234 | (Ca,Fe,Sn,Zn)O | Ca-Fe-Sn-Zn | 0.4940239 | 0.2990538 | 0.7370518 | FALSE | FALSE | other | 0 | FALSE | 0.2888446 | 0.3092629 | 0.3167331 | 0.2609562 | 0.2868526 | 0.1215139 | 0.2848606 | 0.5438247
CHAOS_0234 | 235 | (Mg,Nb,Ti,Zn)O | Mg-Nb-Ti-Zn | 0.1115538 | 0.4007719 | 0.3406375 | FALSE | FALSE | other | 0 | FALSE | 0.3894422 | 0.4121016 | 0.252988 | 0.5258964 | 0.3665339 | 0.5438247 | 0.3645418 | 0.373506
CHAOS_0235 | 236 | (Ca,Cd,Mg,Mn)O | Ca-Cd-Mg-Mn | 0.6593625 | 0.7227341 | 0.7988048 | TRUE | FALSE | true high-EFA only | 2 | FALSE | 0.9203187 | 0.5251494 | 0.9482072 | 0.8924303 | 0.5876494 | 0.5517928 | 0.5876494 | 0.373506
CHAOS_0236 | 237 | (Nb,Sn,Sr,Zn)O | Nb-Sn-Sr-Zn | 0.1354582 | 0.2680528 | 0.1414343 | FALSE | FALSE | other | 0 | FALSE | 0.4073705 | 0.1287351 | 0.185259 | 0.6294821 | 0.01792829 | 0.1055777 | 0.01792829 | 0.373506
CHAOS_0237 | 238 | (Ca,Mg,Sn,V)O | Ca-Mg-Sn-V | 0.1175299 | 0.1730578 | 0.3824701 | FALSE | FALSE | other | 0 | FALSE | 0.1962151 | 0.1499004 | 0.1713147 | 0.2211155 | 0.2729084 | 0.02788845 | 0.2729084 | 0.02589641
CHAOS_0238 | 239 | (Ca,Cd,Fe,Mg)O | Ca-Cd-Fe-Mg | 0.6155378 | 0.690488 | 0.6733068 | FALSE | FALSE | other | 0 | FALSE | 0.8675299 | 0.5134462 | 0.8944223 | 0.8406375 | 0.561753 | 0.5 | 0.559761 | 0.4322709
CHAOS_0239 | 240 | (Ca,Cu,Mn,V)O | Ca-Cu-Mn-V | 0.5159363 | 0.4571713 | 0.436255 | FALSE | FALSE | other | 0 | FALSE | 0.3157371 | 0.5986056 | 0.310757 | 0.3207171 | 0.6553785 | 0.6055777 | 0.6553785 | 0.4780876
CHAOS_0240 | 241 | (Ca,Mg,Sr,Zn)O | Ca-Mg-Sr-Zn | 0.3386454 | 0.4091135 | 0.7649402 | TRUE | FALSE | true high-EFA only | 2 | FALSE | 0.6513944 | 0.1668327 | 0.7310757 | 0.5717131 | 0.07768924 | 0.3585657 | 0.07569721 | 0.1553785
CHAOS_0241 | 242 | (Cd,Co,Sn,Sr)O | Cd-Co-Sn-Sr | 0.6494024 | 0.2033118 | 0.689243 | FALSE | FALSE | other | 0 | FALSE | 0.1693227 | 0.2373008 | 0.1912351 | 0.1474104 | 0.05577689 | 0.2370518 | 0.05577689 | 0.6005976
CHAOS_0242 | 243 | (Mg,Nb,Sn,Ti)O | Mg-Nb-Sn-Ti | 0.01195219 | 0.1160359 | 0.05478088 | FALSE | FALSE | other | 0 | FALSE | 0.08266932 | 0.1494024 | 0.04780876 | 0.1175299 | 0.2171315 | 0.1035857 | 0.2171315 | 0.05976096
CHAOS_0243 | 244 | (Cd,Mg,Mn,Ni)O | Cd-Mg-Mn-Ni | 0.9442231 | 0.7466384 | 0.8824701 | TRUE | FALSE | true high-EFA only | 2 | FALSE | 0.6673307 | 0.8259462 | 0.6752988 | 0.6593625 | 0.8944223 | 0.747012 | 0.8924303 | 0.7699203
CHAOS_0244 | 245 | (Mg,Mn,Ni,Sn)O | Mg-Mn-Ni-Sn | 0.8685259 | 0.5514193 | 0.4760956 | FALSE | FALSE | other | 0 | FALSE | 0.563745 | 0.5390936 | 0.4920319 | 0.6354582 | 0.7669323 | 0.250996 | 0.7649402 | 0.373506
CHAOS_0245 | 246 | (Cd,Nb,Sn,Zn)O | Cd-Nb-Sn-Zn | 0.01593625 | 0.2183765 | 0.07370518 | FALSE | FALSE | other | 0 | FALSE | 0.01593625 | 0.4208167 | 0.005976096 | 0.02589641 | 0.2589641 | 0.3167331 | 0.2589641 | 0.8486056
CHAOS_0246 | 247 | (Cd,Co,Mn,Ni)O | Cd-Co-Mn-Ni | 0.9621514 | 0.715762 | 0.7131474 | FALSE | FALSE | other | 0 | FALSE | 0.4631474 | 0.9683765 | 0.4203187 | 0.5059761 | 0.9840637 | 0.9462151 | 0.9840637 | 0.9591633
CHAOS_0247 | 248 | (Ca,Fe,Mn,Sr)O | Ca-Fe-Mn-Sr | 0.3067729 | 0.4592878 | 0.3665339 | FALSE | FALSE | other | 0 | FALSE | 0.4462151 | 0.4723606 | 0.5159363 | 0.376494 | 0.4462151 | 0.8067729 | 0.4462151 | 0.190239
CHAOS_0248 | 249 | (Ca,Sn,Ti,Zn)O | Ca-Sn-Ti-Zn | 0.4482072 | 0.3691484 | 0.2231076 | FALSE | FALSE | other | 0 | FALSE | 0.5408367 | 0.1974602 | 0.5119522 | 0.5697211 | 0.2290837 | 0.01792829 | 0.2290837 | 0.313745
CHAOS_0249 | 250 | (Ca,Nb,Sr,Ti)O | Ca-Nb-Sr-Ti | 0.498008 | 0.5107072 | 0.3247012 | FALSE | FALSE | other | 0 | FALSE | 0.3595618 | 0.6618526 | 0.4262948 | 0.2928287 | 0.8286853 | 0.9641434 | 0.8286853 | 0.02589641
CHAOS_0250 | 251 | (Co,Fe,Ni,V)O | Co-Fe-Ni-V | 0.6972112 | 0.4617779 | 0.4482072 | FALSE | FALSE | other | 0 | FALSE | 0.06673307 | 0.8568227 | 0.03386454 | 0.09960159 | 0.8645418 | 0.8864542 | 0.8645418 | 0.811753
CHAOS_0251 | 252 | (Cd,Mg,Mn,Sn)O | Cd-Mg-Mn-Sn | 1 | 0.3919323 | 0.6015936 | FALSE | FALSE | other | 0 | FALSE | 0.2460159 | 0.5378486 | 0.2191235 | 0.2729084 | 0.7131474 | 0.247012 | 0.7131474 | 0.4780876
CHAOS_0252 | 253 | (Co,Mg,Sr,Zn)O | Co-Mg-Sr-Zn | 0.6215139 | 0.2691733 | 0.5378486 | FALSE | FALSE | other | 0 | FALSE | 0.2908367 | 0.24751 | 0.3525896 | 0.2290837 | 0.05179283 | 0.4083665 | 0.05179283 | 0.4780876
CHAOS_0253 | 254 | (Ca,Sn,Sr,V)O | Ca-Sn-Sr-V | 0.2250996 | 0.1130478 | 0.559761 | FALSE | FALSE | other | 0 | FALSE | 0.1434263 | 0.08266932 | 0.1673307 | 0.1195219 | 0.1474104 | 0.009960159 | 0.1474104 | 0.02589641
CHAOS_0254 | 255 | (Cu,Fe,Mg,Ti)O | Cu-Fe-Mg-Ti | 0.5737052 | 0.3886952 | 0.5478088 | FALSE | FALSE | other | 0 | FALSE | 0.1464143 | 0.6309761 | 0.1055777 | 0.187251 | 0.6772908 | 0.6912351 | 0.6772908 | 0.4780876
CHAOS_0255 | 256 | (Cd,Mn,Nb,Sn)O | Cd-Mn-Nb-Sn | 0.2370518 | 0.6881225 | 0.01792829 | FALSE | FALSE | other | 0 | FALSE | 0.9442231 | 0.4320219 | 0.9641434 | 0.9243028 | 0.3884462 | 0.3067729 | 0.3864542 | 0.6464143
CHAOS_0256 | 257 | (Mg,Nb,Sn,Zn)O | Mg-Nb-Sn-Zn | 0.2649402 | 0.2976843 | 0.06972112 | FALSE | FALSE | other | 0 | FALSE | 0.3784861 | 0.2168825 | 0.3964143 | 0.3605578 | 0.1733068 | 0.1474104 | 0.1733068 | 0.373506
CHAOS_0257 | 258 | (Ca,Cd,Co,Mn)O | Ca-Cd-Co-Mn | 0.8306773 | 0.747012 | 0.9063745 | TRUE | FALSE | true high-EFA only | 2 | FALSE | 0.8256972 | 0.6683267 | 0.8366534 | 0.814741 | 0.6812749 | 0.5836653 | 0.6812749 | 0.7270916
CHAOS_0258 | 259 | (Cu,Fe,Mg,Zn)O | Cu-Fe-Mg-Zn | 0.9541833 | 0.8259462 | 0.8247012 | TRUE | TRUE | true high-EFA + high descriptor compatibility score | 3 | TRUE | 0.8217131 | 0.8301793 | 0.7968127 | 0.8466135 | 0.940239 | 0.5936255 | 0.938247 | 0.8486056
CHAOS_0259 | 260 | (Fe,Mn,Sn,Sr)O | Fe-Mn-Sn-Sr | 0.1215139 | 0.2237301 | 0.4581673 | FALSE | FALSE | other | 0 | FALSE | 0.2938247 | 0.1536355 | 0.374502 | 0.2131474 | 0.07569721 | 0.1932271 | 0.07370518 | 0.2719124
CHAOS_0260 | 261 | (Mg,Mn,Ti,V)O | Mg-Mn-Ti-V | 0.5079681 | 0.7213645 | 0.6075697 | FALSE | FALSE | other | 0 | FALSE | 0.809761 | 0.6329681 | 0.7828685 | 0.8366534 | 0.7111554 | 0.9541833 | 0.7111554 | 0.1553785
CHAOS_0261 | 262 | (Ca,Mg,Mn,Zn)O | Ca-Mg-Mn-Zn | 0.6055777 | 0.6868775 | 0.4940239 | FALSE | FALSE | other | 0 | FALSE | 0.9601594 | 0.4135956 | 0.9741036 | 0.9462151 | 0.440239 | 0.4023904 | 0.438247 | 0.373506
CHAOS_0262 | 263 | (Cd,Sn,Sr,V)O | Cd-Sn-Sr-V | 0.2450199 | 0.2259711 | 0.2788845 | FALSE | FALSE | other | 0 | FALSE | 0.2818725 | 0.1700697 | 0.2629482 | 0.3007968 | 0.09960159 | 0.1095618 | 0.09760956 | 0.373506
CHAOS_0263 | 264 | (Ca,Co,Ni,Sn)O | Ca-Co-Ni-Sn | 0.7988048 | 0.3433765 | 0.7749004 | TRUE | FALSE | true high-EFA only | 2 | FALSE | 0.3615538 | 0.3251992 | 0.4163347 | 0.3067729 | 0.3286853 | 0.1673307 | 0.3266932 | 0.4780876
CHAOS_0264 | 265 | (Fe,Mn,Ni,Sr)O | Fe-Mn-Ni-Sr | 0.6115538 | 0.3626743 | 0.3964143 | FALSE | FALSE | other | 0 | FALSE | 0.252988 | 0.4723606 | 0.2669323 | 0.2390438 | 0.2430279 | 0.8027888 | 0.2430279 | 0.6005976
CHAOS_0265 | 266 | (Ca,Cd,Mg,Sn)O | Ca-Cd-Mg-Sn | 0.6394422 | 0.3306773 | 0.9043825 | TRUE | FALSE | true high-EFA only | 2 | FALSE | 0.4511952 | 0.2101594 | 0.5298805 | 0.37251 | 0.2968127 | 0.02589641 | 0.2948207 | 0.2231076
CHAOS_0266 | 267 | (Ca,Mn,Ti,Zn)O | Ca-Mn-Ti-Zn | 0.4661355 | 0.4356325 | 0.4203187 | FALSE | FALSE | other | 0 | FALSE | 0.3486056 | 0.5226594 | 0.3505976 | 0.3466135 | 0.5936255 | 0.4252988 | 0.5936255 | 0.4780876
CHAOS_0267 | 268 | (Mg,Mn,Sr,Zn)O | Mg-Mn-Sr-Zn | 0.3167331 | 0.3786106 | 0.7211155 | FALSE | FALSE | other | 0 | FALSE | 0.5129482 | 0.2442729 | 0.5916335 | 0.4342629 | 0.07171315 | 0.4621514 | 0.06972112 | 0.373506
CHAOS_0268 | 269 | (Mn,Nb,Sn,V)O | Mn-Nb-Sn-V | 0.06573705 | 0.4528137 | 0.1015936 | FALSE | FALSE | other | 0 | FALSE | 0.5707171 | 0.3349104 | 0.5358566 | 0.6055777 | 0.4103586 | 0.249004 | 0.4083665 | 0.2719124
CHAOS_0269 | 270 | (Mn,Sn,Sr,V)O | Mn-Sn-Sr-V | 0.1075697 | 0.3608068 | 0.2768924 | FALSE | FALSE | other | 0 | FALSE | 0.5956175 | 0.125996 | 0.5796813 | 0.6115538 | 0.1155378 | 0.1195219 | 0.1135458 | 0.1553785
CHAOS_0270 | 271 | (Co,Nb,Sn,Sr)O | Co-Nb-Sn-Sr | 0.2709163 | 0.09736056 | 0.123506 | FALSE | FALSE | other | 0 | FALSE | 0.07270916 | 0.122012 | 0.08366534 | 0.06175299 | 0.06175299 | 0.1414343 | 0.06175299 | 0.2231076
CHAOS_0271 | 272 | (Cd,Mn,Ti,Zn)O | Cd-Mn-Ti-Zn | 0.5358566 | 0.779258 | 0.2888446 | FALSE | TRUE | true high descriptor compatibility score only | 1 | FALSE | 0.8087649 | 0.749751 | 0.8047809 | 0.812749 | 0.7250996 | 0.6474104 | 0.7231076 | 0.9033865
CHAOS_0272 | 273 | (Ca,Mg,Ti,Zn)O | Ca-Mg-Ti-Zn | 0.4023904 | 0.5283865 | 0.6992032 | FALSE | FALSE | other | 0 | FALSE | 0.7091633 | 0.3476096 | 0.685259 | 0.7330677 | 0.3924303 | 0.3844622 | 0.3904382 | 0.2231076
CHAOS_0273 | 274 | (Cd,Co,Mn,Sr)O | Cd-Co-Mn-Sr | 0.6733068 | 0.5034861 | 0.6454183 | FALSE | FALSE | other | 0 | FALSE | 0.4960159 | 0.5109562 | 0.5318725 | 0.4601594 | 0.3067729 | 0.7051793 | 0.3047809 | 0.7270916
CHAOS_0274 | 275 | (Mg,Mn,Nb,Zn)O | Mg-Mn-Nb-Zn | 0.2390438 | 0.5219124 | 0.5199203 | FALSE | FALSE | other | 0 | FALSE | 0.5358566 | 0.5079681 | 0.4521912 | 0.6195219 | 0.4223108 | 0.6454183 | 0.4203187 | 0.5438247
CHAOS_0275 | 276 | (Ca,Co,Mn,Zn)O | Ca-Co-Mn-Zn | 0.8486056 | 0.7130229 | 0.9840637 | TRUE | FALSE | true high-EFA only | 2 | FALSE | 0.8665339 | 0.559512 | 0.8705179 | 0.8625498 | 0.5298805 | 0.4551793 | 0.5258964 | 0.7270916
CHAOS_0276 | 277 | (Cd,Fe,Nb,Sr)O | Cd-Fe-Nb-Sr | 0.3625498 | 0.34624 | 0.1633466 | FALSE | FALSE | other | 0 | FALSE | 0.1663347 | 0.5261454 | 0.187251 | 0.1454183 | 0.4043825 | 0.6972112 | 0.4023904 | 0.6005976
CHAOS_0277 | 278 | (Co,Ni,Sn,Zn)O | Co-Ni-Sn-Zn | 0.5537849 | 0.7438994 | 0.8685259 | TRUE | FALSE | true high-EFA only | 2 | FALSE | 0.6962151 | 0.7915837 | 0.6454183 | 0.747012 | 0.8565737 | 0.5498008 | 0.8565737 | 0.9033865
CHAOS_0278 | 279 | (Ca,Co,Fe,Mn)O | Ca-Co-Fe-Mn | 0.7768924 | 0.7534861 | 0.9203187 | TRUE | TRUE | true high-EFA + high descriptor compatibility score | 3 | TRUE | 0.8346614 | 0.6723108 | 0.8406375 | 0.8286853 | 0.6792829 | 0.7868526 | 0.6792829 | 0.5438247
CHAOS_0279 | 280 | (Ca,Fe,Nb,Zn)O | Ca-Fe-Nb-Zn | 0.376494 | 0.4117281 | 0.4501992 | FALSE | FALSE | other | 0 | FALSE | 0.3416335 | 0.4818227 | 0.2988048 | 0.3844622 | 0.4442231 | 0.438247 | 0.4442231 | 0.6005976
CHAOS_0280 | 281 | (Fe,Nb,Ti,Zn)O | Fe-Nb-Ti-Zn | 0.2589641 | 0.6851345 | 0.2928287 | FALSE | FALSE | other | 0 | FALSE | 0.7689243 | 0.6013446 | 0.623506 | 0.9143426 | 0.5199203 | 0.6792829 | 0.5159363 | 0.690239
CHAOS_0281 | 282 | (Fe,Mg,Nb,Ti)O | Fe-Mg-Nb-Ti | 0.187251 | 0.4968875 | 0.374502 | FALSE | FALSE | other | 0 | FALSE | 0.4571713 | 0.5366036 | 0.3486056 | 0.5657371 | 0.5258964 | 0.9083665 | 0.5219124 | 0.190239
CHAOS_0282 | 283 | (Fe,Mn,Ni,Sn)O | Fe-Mn-Ni-Sn | 0.4581673 | 0.5601345 | 0.5438247 | FALSE | FALSE | other | 0 | FALSE | 0.4870518 | 0.6332171 | 0.376494 | 0.5976096 | 0.7569721 | 0.3306773 | 0.7549801 | 0.690239
CHAOS_0283 | 284 | (Cu,Fe,Mn,Zn)O | Cu-Fe-Mn-Zn | 0.7689243 | 0.5461902 | 0.87251 | TRUE | FALSE | true high-EFA only | 2 | FALSE | 0.2041833 | 0.8881972 | 0.1573705 | 0.250996 | 0.8705179 | 0.8525896 | 0.8705179 | 0.9591633
CHAOS_0284 | 285 | (Mn,Sr,Ti,Zn)O | Mn-Sr-Ti-Zn | 0.1573705 | 0.2138944 | 0.07968127 | FALSE | FALSE | other | 0 | FALSE | 0.06673307 | 0.3610558 | 0.06374502 | 0.06972112 | 0.2390438 | 0.4880478 | 0.2390438 | 0.4780876
CHAOS_0285 | 286 | (Cd,Mg,Ni,Sr)O | Cd-Mg-Ni-Sr | 0.7450199 | 0.4912849 | 0.6294821 | FALSE | FALSE | other | 0 | FALSE | 0.6762948 | 0.3062749 | 0.7350598 | 0.6175299 | 0.1115538 | 0.4601594 | 0.1095618 | 0.5438247
CHAOS_0286 | 287 | (Mn,Sn,Ti,V)O | Mn-Sn-Ti-V | 0.1673307 | 0.5084661 | 0.07768924 | FALSE | FALSE | other | 0 | FALSE | 0.6175299 | 0.3994024 | 0.5956175 | 0.6394422 | 0.5916335 | 0.1912351 | 0.5916335 | 0.2231076
CHAOS_0287 | 288 | (Ca,Co,Mn,Ni)O | Ca-Co-Mn-Ni | 0.9302789 | 0.7348108 | 0.7589641 | TRUE | FALSE | true high-EFA only | 2 | FALSE | 0.8157371 | 0.6538845 | 0.8067729 | 0.8247012 | 0.6474104 | 0.6743028 | 0.6474104 | 0.6464143
CHAOS_0288 | 289 | (Co,Ni,Sn,Sr)O | Co-Ni-Sn-Sr | 0.6613546 | 0.2624502 | 0.376494 | FALSE | FALSE | other | 0 | FALSE | 0.3306773 | 0.1942231 | 0.4123506 | 0.249004 | 0.02988048 | 0.2390438 | 0.02988048 | 0.4780876
CHAOS_0289 | 290 | (Nb,Sr,Ti,V)O | Nb-Sr-Ti-V | 0.4322709 | 0.5466882 | 0.2310757 | FALSE | FALSE | other | 0 | FALSE | 0.4741036 | 0.6192729 | 0.498008 | 0.4501992 | 0.6972112 | 0.9900398 | 0.6972112 | 0.09262948
CHAOS_0290 | 291 | (Cd,Co,Mn,Sn)O | Cd-Co-Mn-Sn | 0.6095618 | 0.3753735 | 0.5139442 | FALSE | FALSE | other | 0 | FALSE | 0.08266932 | 0.6680777 | 0.05976096 | 0.1055777 | 0.7549801 | 0.3525896 | 0.752988 | 0.811753
CHAOS_0291 | 292 | (Ca,Cd,Fe,Sr)O | Ca-Cd-Fe-Sr | 0.6354582 | 0.5380976 | 0.5657371 | FALSE | FALSE | other | 0 | FALSE | 0.6464143 | 0.4297809 | 0.7091633 | 0.5836653 | 0.4203187 | 0.4482072 | 0.4183267 | 0.4322709
CHAOS_0292 | 293 | (Co,Mg,Ni,Zn)O | Co-Mg-Ni-Zn | 0.9561753 | 0.9312749 | 0.9920319 | TRUE | TRUE | true high-EFA + high descriptor compatibility score | 3 | TRUE | 0.9940239 | 0.8685259 | 0.9940239 | 0.9940239 | 0.9820717 | 0.6613546 | 0.9820717 | 0.8486056
CHAOS_0293 | 294 | (Nb,Sn,Ti,Zn)O | Nb-Sn-Ti-Zn | 0.1334661 | 0.4738546 | 0.02589641 | FALSE | FALSE | other | 0 | FALSE | 0.6772908 | 0.2704183 | 0.689243 | 0.6653386 | 0.2111554 | 0.1812749 | 0.2111554 | 0.4780876
CHAOS_0294 | 295 | (Cd,Fe,Mg,Sn)O | Cd-Fe-Mg-Sn | 0.4123506 | 0.3665339 | 0.6215139 | FALSE | FALSE | other | 0 | FALSE | 0.1424303 | 0.5906375 | 0.125498 | 0.1593625 | 0.7768924 | 0.2649402 | 0.7768924 | 0.5438247
CHAOS_0295 | 296 | (Co,Ni,Sr,Zn)O | Co-Ni-Sr-Zn | 0.7908367 | 0.2878486 | 0.4123506 | FALSE | FALSE | other | 0 | FALSE | 0.1912351 | 0.3844622 | 0.2211155 | 0.1613546 | 0.08167331 | 0.5278884 | 0.07968127 | 0.8486056
CHAOS_0296 | 297 | (Ca,Mn,Ni,Zn)O | Ca-Mn-Ni-Zn | 0.8824701 | 0.7091633 | 0.7350598 | FALSE | FALSE | other | 0 | FALSE | 0.874502 | 0.5438247 | 0.87251 | 0.876494 | 0.4920319 | 0.4252988 | 0.4880478 | 0.7699203
CHAOS_0297 | 298 | (Fe,Sn,Ti,V)O | Fe-Sn-Ti-V | 0.02191235 | 0.2366783 | 0.03784861 | FALSE | FALSE | other | 0 | FALSE | 0.06772908 | 0.4056275 | 0.04581673 | 0.08964143 | 0.5697211 | 0.2111554 | 0.5697211 | 0.2719124
CHAOS_0298 | 299 | (Cd,Mn,Sn,Sr)O | Cd-Mn-Sn-Sr | 0.3306773 | 0.1994522 | 0.5099602 | FALSE | FALSE | other | 0 | FALSE | 0.1942231 | 0.2046813 | 0.2390438 | 0.1494024 | 0.07968127 | 0.1832669 | 0.07768924 | 0.4780876
CHAOS_0299 | 300 | (Cd,Co,Cu,Fe)O | Cd-Co-Cu-Fe | 0.8386454 | 0.7585906 | 0.812749 | TRUE | TRUE | true high-EFA + high descriptor compatibility score | 3 | TRUE | 0.5418327 | 0.9753486 | 0.5059761 | 0.5776892 | 0.9800797 | 0.9601594 | 0.9800797 | 0.9810757
CHAOS_0300 | 301 | (Co,Cu,Mn,Zn)O | Co-Cu-Mn-Zn | 0.87251 | 0.7922062 | 0.9621514 | TRUE | TRUE | true high-EFA + high descriptor compatibility score | 3 | TRUE | 0.6822709 | 0.9021414 | 0.6434263 | 0.7211155 | 0.8844622 | 0.87251 | 0.8824701 | 0.9691235
CHAOS_0301 | 302 | (Co,Nb,Sn,Ti)O | Co-Nb-Sn-Ti | 0.3944223 | 0.6201444 | 0.03386454 | FALSE | FALSE | other | 0 | FALSE | 0.9412351 | 0.2990538 | 0.9322709 | 0.9501992 | 0.3306773 | 0.2231076 | 0.3286853 | 0.313745
CHAOS_0302 | 303 | (Cu,Mg,Ni,Sn)O | Cu-Mg-Ni-Sn | 0.9661355 | 0.5200448 | 0.7151394 | FALSE | FALSE | other | 0 | FALSE | 0.3515936 | 0.688496 | 0.3087649 | 0.3944223 | 0.9342629 | 0.2868526 | 0.9322709 | 0.6005976
CHAOS_0303 | 304 | (Fe,Sn,Sr,Ti)O | Fe-Sn-Sr-Ti | 0.07171315 | 0.07569721 | 0.2091633 | FALSE | FALSE | other | 0 | FALSE | 0.03884462 | 0.1125498 | 0.05577689 | 0.02191235 | 0.09760956 | 0.1015936 | 0.09561753 | 0.1553785
CHAOS_0304 | 305 | (Co,Fe,Sr,Zn)O | Co-Fe-Sr-Zn | 0.6713147 | 0.3357819 | 0.4641434 | FALSE | FALSE | other | 0 | FALSE | 0.2749004 | 0.3966633 | 0.3386454 | 0.2111554 | 0.123506 | 0.5717131 | 0.1215139 | 0.7699203
CHAOS_0305 | 306 | (Mg,Mn,Ni,Zn)O | Mg-Mn-Ni-Zn | 0.9840637 | 0.8878237 | 0.9342629 | TRUE | TRUE | true high-EFA + high descriptor compatibility score | 3 | TRUE | 0.9910359 | 0.7846116 | 0.9920319 | 0.9900398 | 0.8665339 | 0.6354582 | 0.8665339 | 0.7699203
CHAOS_0306 | 307 | (Sn,Sr,V,Zn)O | Sn-Sr-V-Zn | 0.2171315 | 0.09574203 | 0.3187251 | FALSE | FALSE | other | 0 | FALSE | 0.05976096 | 0.1317231 | 0.07370518 | 0.04581673 | 0.03187251 | 0.08964143 | 0.03187251 | 0.373506
CHAOS_0307 | 308 | (Cd,Mg,Mn,Zn)O | Cd-Mg-Mn-Zn | 0.8247012 | 0.8575697 | 0.9701195 | TRUE | TRUE | true high-EFA + high descriptor compatibility score | 3 | TRUE | 0.935259 | 0.7798805 | 0.9581673 | 0.9123506 | 0.8466135 | 0.5776892 | 0.8466135 | 0.8486056
CHAOS_0308 | 309 | (Fe,Mn,Ni,V)O | Fe-Mn-Ni-V | 0.7270916 | 0.5336155 | 0.498008 | FALSE | FALSE | other | 0 | FALSE | 0.2191235 | 0.8481076 | 0.1513944 | 0.2868526 | 0.8824701 | 0.9023904 | 0.8804781 | 0.7270916
CHAOS_0309 | 310 | (Ca,Co,Ni,Zn)O | Ca-Co-Ni-Zn | 0.9103586 | 0.7055528 | 0.8864542 | TRUE | FALSE | true high-EFA only | 2 | FALSE | 0.8585657 | 0.5525398 | 0.8605578 | 0.8565737 | 0.4681275 | 0.4252988 | 0.4681275 | 0.8486056
CHAOS_0310 | 311 | (Cd,Ni,Sn,Sr)O | Cd-Ni-Sn-Sr | 0.6752988 | 0.2473855 | 0.7549801 | TRUE | FALSE | true high-EFA only | 2 | FALSE | 0.25 | 0.2447709 | 0.2828685 | 0.2171315 | 0.04581673 | 0.2410359 | 0.04581673 | 0.6464143
CHAOS_0311 | 312 | (Cd,Nb,Sr,Zn)O | Cd-Nb-Sr-Zn | 0.4721116 | 0.220244 | 0.2171315 | FALSE | FALSE | other | 0 | FALSE | 0.05478088 | 0.3857072 | 0.1035857 | 0.005976096 | 0.1832669 | 0.4063745 | 0.1832669 | 0.7699203
CHAOS_0312 | 313 | (Fe,Mg,Sn,Ti)O | Fe-Mg-Sn-Ti | 0.3207171 | 0.3316733 | 0.0876494 | FALSE | FALSE | other | 0 | FALSE | 0.3356574 | 0.3276892 | 0.3067729 | 0.3645418 | 0.5139442 | 0.1314741 | 0.5099602 | 0.1553785
CHAOS_0313 | 314 | (Ca,Cd,Mn,V)O | Ca-Cd-Mn-V | 0.559761 | 0.7559761 | 0.6553785 | FALSE | TRUE | true high descriptor compatibility score only | 1 | FALSE | 0.8316733 | 0.6802789 | 0.8645418 | 0.7988048 | 0.7788845 | 0.6195219 | 0.7788845 | 0.5438247
CHAOS_0314 | 315 | (Fe,Mg,Ti,Zn)O | Fe-Mg-Ti-Zn | 0.5796813 | 0.5749502 | 0.6792829 | FALSE | FALSE | other | 0 | FALSE | 0.5458167 | 0.6040837 | 0.4701195 | 0.6215139 | 0.6653386 | 0.5418327 | 0.6653386 | 0.5438247
CHAOS_0315 | 316 | (Mg,Nb,Sn,Tc)O | Mg-Nb-Sn-Tc | 0.125498 | 0.3057769 | 0.0498008 | FALSE | FALSE | other | 0 | FALSE | 0.4302789 | 0.1812749 | 0.4243028 | 0.436255 | 0.1972112 | 0.1752988 | 0.1972112 | 0.1553785
CHAOS_0316 | 317 | (Ca,Mg,V,Zn)O | Ca-Mg-V-Zn | 0.5278884 | 0.6398157 | 0.9601594 | TRUE | FALSE | true high-EFA only | 2 | FALSE | 0.8944223 | 0.3852092 | 0.9083665 | 0.8804781 | 0.4302789 | 0.4103586 | 0.4282869 | 0.2719124
CHAOS_0317 | 318 | (Cd,Fe,Mn,Sr)O | Cd-Fe-Mn-Sr | 0.4083665 | 0.5524153 | 0.6832669 | FALSE | FALSE | other | 0 | FALSE | 0.5796813 | 0.5251494 | 0.62749 | 0.5318725 | 0.3386454 | 0.7350598 | 0.3366534 | 0.690239
CHAOS_0318 | 319 | (Co,Mn,V,Zn)O | Co-Mn-V-Zn | 0.7310757 | 0.6043327 | 0.810757 | TRUE | FALSE | true high-EFA only | 2 | FALSE | 0.3994024 | 0.8092629 | 0.3207171 | 0.4780876 | 0.7888446 | 0.810757 | 0.7888446 | 0.8486056
CHAOS_0319 | 320 | (Nb,Sr,V,Zn)O | Nb-Sr-V-Zn | 0.1454183 | 0.311255 | 0.1434263 | FALSE | FALSE | other | 0 | FALSE | 0.2320717 | 0.3904382 | 0.1454183 | 0.3187251 | 0.3087649 | 0.5139442 | 0.3067729 | 0.4322709
CHAOS_0320 | 321 | (Co,Mg,V,Zn)O | Co-Mg-V-Zn | 0.7410359 | 0.7481325 | 0.9501992 | TRUE | FALSE | true high-EFA only | 2 | FALSE | 0.8336653 | 0.6625996 | 0.8087649 | 0.8585657 | 0.7151394 | 0.5737052 | 0.7151394 | 0.6464143
CHAOS_0321 | 322 | (Mg,Mn,Nb,Ti)O | Mg-Mn-Nb-Ti | 0.1394422 | 0.5189243 | 0.3047809 | FALSE | FALSE | other | 0 | FALSE | 0.4741036 | 0.563745 | 0.3565737 | 0.5916335 | 0.5737052 | 0.9521912 | 0.5737052 | 0.1553785
CHAOS_0322 | 323 | (Ca,Fe,Nb,Ti)O | Ca-Fe-Nb-Ti | 0.2211155 | 0.4460906 | 0.5517928 | FALSE | FALSE | other | 0 | FALSE | 0.2579681 | 0.6342131 | 0.2250996 | 0.2908367 | 0.750996 | 0.8466135 | 0.749004 | 0.190239
CHAOS_0323 | 324 | (Ca,Mg,Sr,Ti)O | Ca-Mg-Sr-Ti | 0.3585657 | 0.5755727 | 0.5458167 | FALSE | FALSE | other | 0 | FALSE | 0.7350598 | 0.4160857 | 0.8187251 | 0.6513944 | 0.3346614 | 0.9960159 | 0.3326693 | 0.0009960159
CHAOS_0324 | 325 | (Cd,Nb,Sr,V)O | Cd-Nb-Sr-V | 0.3366534 | 0.3513446 | 0.1035857 | FALSE | FALSE | other | 0 | FALSE | 0.1464143 | 0.5562749 | 0.1653386 | 0.12749 | 0.5418327 | 0.7111554 | 0.5398406 | 0.4322709
CHAOS_0325 | 326 | (Mn,Nb,Sn,Zn)O | Mn-Nb-Sn-Zn | 0.1812749 | 0.5058516 | 0.1195219 | FALSE | FALSE | other | 0 | FALSE | 0.6414343 | 0.3702689 | 0.6135458 | 0.6693227 | 0.2669323 | 0.3007968 | 0.2669323 | 0.6464143
CHAOS_0326 | 327 | (Ca,Cd,Sn,Sr)O | Ca-Cd-Sn-Sr | 0.685259 | 0.4437251 | 0.9521912 | TRUE | FALSE | true high-EFA only | 2 | FALSE | 0.7838645 | 0.1035857 | 0.8286853 | 0.7390438 | 0.0936255 | 0.005976096 | 0.09163347 | 0.2231076
CHAOS_0327 | 328 | (Cd,Mn,Sn,Ti)O | Cd-Mn-Sn-Ti | 0.3565737 | 0.5399651 | 0.1155378 | FALSE | FALSE | other | 0 | FALSE | 0.5478088 | 0.5321215 | 0.5756972 | 0.5199203 | 0.6294821 | 0.2689243 | 0.6294821 | 0.6005976
CHAOS_0328 | 329 | (Fe,Sn,Ti,Zn)O | Fe-Sn-Ti-Zn | 0.09163347 | 0.3019173 | 0.1992032 | FALSE | FALSE | other | 0 | FALSE | 0.1215139 | 0.4823207 | 0.06175299 | 0.1812749 | 0.5059761 | 0.2749004 | 0.501992 | 0.6464143
CHAOS_0329 | 330 | (Fe,Mg,Sr,Ti)O | Fe-Mg-Sr-Ti | 0.3326693 | 0.2575946 | 0.249004 | FALSE | FALSE | other | 0 | FALSE | 0.1733068 | 0.3418825 | 0.1932271 | 0.1533865 | 0.2071713 | 0.8605578 | 0.2071713 | 0.09262948
CHAOS_0330 | 331 | (Mg,Sn,Sr,V)O | Mg-Sn-Sr-V | 0.05577689 | 0.06399402 | 0.3565737 | FALSE | FALSE | other | 0 | FALSE | 0.08964143 | 0.03834661 | 0.09561753 | 0.08366534 | 0.03585657 | 0.05577689 | 0.03585657 | 0.02589641
CHAOS_0331 | 332 | (Ca,Co,Fe,Sn)O | Ca-Co-Fe-Sn | 0.6175299 | 0.2707918 | 0.6693227 | FALSE | FALSE | other | 0 | FALSE | 0.2250996 | 0.3164841 | 0.250996 | 0.1992032 | 0.3685259 | 0.1573705 | 0.3665339 | 0.373506
CHAOS_0332 | 333 | (Ca,Mg,Sr,V)O | Ca-Mg-Sr-V | 0.5179283 | 0.591509 | 0.6394422 | FALSE | FALSE | other | 0 | FALSE | 0.7778884 | 0.4051295 | 0.8486056 | 0.7071713 | 0.3207171 | 0.9760956 | 0.3187251 | 0.00498008
CHAOS_0333 | 334 | (Mn,Sn,Sr,Ti)O | Mn-Sn-Sr-Ti | 0.1553785 | 0.3984064 | 0.2131474 | FALSE | FALSE | other | 0 | FALSE | 0.6822709 | 0.1145418 | 0.6553785 | 0.7091633 | 0.1215139 | 0.0936255 | 0.1195219 | 0.123506
CHAOS_0334 | 335 | (Ca,Mn,Nb,Sn)O | Ca-Mn-Nb-Sn | 0.07968127 | 0.1556275 | 0.2290837 | FALSE | FALSE | other | 0 | FALSE | 0.09262948 | 0.2186255 | 0.07569721 | 0.1095618 | 0.3167331 | 0.0876494 | 0.314741 | 0.1553785
CHAOS_0335 | 336 | (Mg,Ni,Sn,Sr)O | Mg-Ni-Sn-Sr | 0.5478088 | 0.125747 | 0.563745 | FALSE | FALSE | other | 0 | FALSE | 0.1922311 | 0.05926295 | 0.2410359 | 0.1434263 | 0.003984064 | 0.07370518 | 0.003984064 | 0.1553785
CHAOS_0336 | 337 | (Ca,Mn,Sn,Ti)O | Ca-Mn-Sn-Ti | 0.0936255 | 0.1526394 | 0.08167331 | FALSE | FALSE | other | 0 | FALSE | 0.05677291 | 0.248506 | 0.05378486 | 0.05976096 | 0.4063745 | 0.05976096 | 0.4043825 | 0.123506
CHAOS_0337 | 338 | (Ca,Sr,Ti,V)O | Ca-Sr-Ti-V | 0.6314741 | 0.5893924 | 0.3466135 | FALSE | FALSE | other | 0 | FALSE | 0.5806773 | 0.5981076 | 0.6653386 | 0.4960159 | 0.6992032 | 0.9681275 | 0.6992032 | 0.02589641
CHAOS_0338 | 339 | (Cu,Mn,Ni,Sn)O | Cu-Mn-Ni-Sn | 0.5458167 | 0.3494771 | 0.4282869 | FALSE | FALSE | other | 0 | FALSE | 0.01195219 | 0.687002 | 0.01394422 | 0.009960159 | 0.7808765 | 0.374502 | 0.7808765 | 0.811753
CHAOS_0339 | 340 | (Fe,Nb,Sr,Zn)O | Fe-Nb-Sr-Zn | 0.2091633 | 0.2496265 | 0.2549801 | FALSE | FALSE | other | 0 | FALSE | 0.12749 | 0.3717629 | 0.123506 | 0.1314741 | 0.1772908 | 0.5318725 | 0.1772908 | 0.6005976
CHAOS_0340 | 341 | (Ca,Mg,Nb,V)O | Ca-Mg-Nb-V | 0.3486056 | 0.5143177 | 0.3864542 | FALSE | FALSE | other | 0 | FALSE | 0.5139442 | 0.5146912 | 0.4661355 | 0.561753 | 0.5318725 | 0.9561753 | 0.5278884 | 0.04282869
CHAOS_0341 | 342 | (Ca,Cd,Sr,Ti)O | Ca-Cd-Sr-Ti | 0.4223108 | 0.3077689 | 0.3227092 | FALSE | FALSE | other | 0 | FALSE | 0.1314741 | 0.4840637 | 0.1593625 | 0.1035857 | 0.6035857 | 0.5059761 | 0.6035857 | 0.2231076
CHAOS_0342 | 343 | (Cd,Mg,Mn,V)O | Cd-Mg-Mn-V | 0.4860558 | 0.8247012 | 0.3167331 | FALSE | TRUE | true high descriptor compatibility score only | 1 | FALSE | 0.9123506 | 0.7370518 | 0.9063745 | 0.9183267 | 0.812749 | 0.7788845 | 0.812749 | 0.5438247
CHAOS_0343 | 344 | (Nb,Sn,V,Zn)O | Nb-Sn-V-Zn | 0.01394422 | 0.1964641 | 0.02191235 | FALSE | FALSE | other | 0 | FALSE | 0.07569721 | 0.3172311 | 0.0438247 | 0.1075697 | 0.2410359 | 0.2430279 | 0.2410359 | 0.5438247
CHAOS_0344 | 345 | (Co,Mn,Ni,Sr)O | Co-Mn-Ni-Sr | 0.749004 | 0.3151145 | 0.4043825 | FALSE | FALSE | other | 0 | FALSE | 0.1762948 | 0.4539343 | 0.1952191 | 0.1573705 | 0.2031873 | 0.7629482 | 0.2031873 | 0.6464143
CHAOS_0345 | 346 | (Fe,Sr,Ti,Zn)O | Fe-Sr-Ti-Zn | 0.185259 | 0.2218625 | 0.3446215 | FALSE | FALSE | other | 0 | FALSE | 0.08964143 | 0.3540837 | 0.0936255 | 0.08565737 | 0.2011952 | 0.4701195 | 0.2011952 | 0.5438247
CHAOS_0346 | 347 | (Cu,Mg,Mn,V)O | Cu-Mg-Mn-V | 0.7330677 | 0.6142928 | 0.7101594 | FALSE | FALSE | other | 0 | FALSE | 0.5547809 | 0.6738048 | 0.5 | 0.6095618 | 0.7310757 | 0.7569721 | 0.7290837 | 0.4780876
CHAOS_0347 | 348 | (Mn,Sr,V,Zn)O | Mn-Sr-V-Zn | 0.1932271 | 0.2447709 | 0.5119522 | FALSE | FALSE | other | 0 | FALSE | 0.1045817 | 0.3849602 | 0.1374502 | 0.07171315 | 0.2250996 | 0.5458167 | 0.2250996 | 0.5438247
CHAOS_0348 | 349 | (Co,Cu,Fe,Mg)O | Co-Cu-Fe-Mg | 0.9760956 | 0.810757 | 0.9571713 | TRUE | TRUE | true high-EFA + high descriptor compatibility score | 3 | TRUE | 0.7649402 | 0.8565737 | 0.7370518 | 0.7928287 | 0.9601594 | 0.7808765 | 0.9581673 | 0.7270916
CHAOS_0349 | 350 | (Fe,Mg,Ni,Sn)O | Fe-Mg-Ni-Sn | 0.8864542 | 0.6815239 | 0.5956175 | FALSE | FALSE | other | 0 | FALSE | 0.7699203 | 0.5931275 | 0.750996 | 0.7888446 | 0.8346614 | 0.2709163 | 0.8346614 | 0.4322709
CHAOS_0350 | 351 | (Co,Cu,Mn,Ni)O | Co-Cu-Mn-Ni | 0.9183267 | 0.8004233 | 0.6503984 | FALSE | TRUE | true high descriptor compatibility score only | 1 | TRUE | 0.6503984 | 0.9504482 | 0.6055777 | 0.6952191 | 0.9581673 | 0.9412351 | 0.9561753 | 0.9462151
CHAOS_0351 | 352 | (Fe,Mg,Nb,Zn)O | Fe-Mg-Nb-Zn | 0.249004 | 0.4782122 | 0.440239 | FALSE | FALSE | other | 0 | FALSE | 0.4511952 | 0.5052291 | 0.3346614 | 0.5677291 | 0.4003984 | 0.6215139 | 0.3984064 | 0.6005976
CHAOS_0352 | 353 | (Mg,Sr,V,Zn)O | Mg-Sr-V-Zn | 0.2629482 | 0.3158616 | 0.5916335 | FALSE | FALSE | other | 0 | FALSE | 0.4053785 | 0.2263446 | 0.4681275 | 0.3426295 | 0.09163347 | 0.4521912 | 0.08964143 | 0.2719124
CHAOS_0353 | 354 | (Ca,Cd,Co,Sn)O | Ca-Cd-Co-Sn | 0.8187251 | 0.4361305 | 0.8565737 | TRUE | FALSE | true high-EFA only | 2 | FALSE | 0.4950199 | 0.377241 | 0.5717131 | 0.4183267 | 0.374502 | 0.1613546 | 0.37251 | 0.6005976
CHAOS_0354 | 355 | (Cd,Mn,Ni,Sr)O | Cd-Mn-Ni-Sr | 0.7131474 | 0.5352341 | 0.6055777 | FALSE | FALSE | other | 0 | FALSE | 0.5896414 | 0.4808267 | 0.6155378 | 0.563745 | 0.250996 | 0.6513944 | 0.250996 | 0.7699203
CHAOS_0355 | 356 | (Ca,Nb,Sn,V)O | Ca-Nb-Sn-V | 0.1055777 | 0.3138695 | 0.1175299 | FALSE | FALSE | other | 0 | FALSE | 0.4153386 | 0.2124004 | 0.3366534 | 0.4940239 | 0.3466135 | 0.06573705 | 0.3446215 | 0.09262948
CHAOS_0356 | 357 | (Co,Mn,Ni,Sn)O | Co-Mn-Ni-Sn | 0.6653386 | 0.6379482 | 0.4541833 | FALSE | FALSE | other | 0 | FALSE | 0.6165339 | 0.6593625 | 0.5517928 | 0.6812749 | 0.7828685 | 0.3446215 | 0.7828685 | 0.7270916
CHAOS_0357 | 358 | (Mn,Sn,V,Zn)O | Mn-Sn-V-Zn | 0.2051793 | 0.4005229 | 0.2071713 | FALSE | FALSE | other | 0 | FALSE | 0.2569721 | 0.5440737 | 0.1733068 | 0.3406375 | 0.6175299 | 0.2948207 | 0.6175299 | 0.6464143
CHAOS_0358 | 359 | (Cd,Mn,Nb,V)O | Cd-Mn-Nb-V | 0.03984064 | 0.5424552 | 0.1912351 | FALSE | FALSE | other | 0 | FALSE | 0.3356574 | 0.749253 | 0.2051793 | 0.4661355 | 0.7390438 | 0.8306773 | 0.7370518 | 0.690239
CHAOS_0359 | 360 | (Cd,Co,Fe,Mg)O | Cd-Co-Fe-Mg | 0.8924303 | 0.7635707 | 0.8446215 | TRUE | TRUE | true high-EFA + high descriptor compatibility score | 3 | TRUE | 0.6603586 | 0.8667829 | 0.6494024 | 0.6713147 | 0.9521912 | 0.7948207 | 0.9501992 | 0.7699203
CHAOS_0360 | 361 | (Sn,Sr,Ti,Zn)O | Sn-Sr-Ti-Zn | 0.2569721 | 0.1945966 | 0.2191235 | FALSE | FALSE | other | 0 | FALSE | 0.2808765 | 0.1083167 | 0.249004 | 0.312749 | 0.03386454 | 0.05179283 | 0.03386454 | 0.313745
CHAOS_0361 | 362 | (Ca,Cd,Sn,V)O | Ca-Cd-Sn-V | 0.3545817 | 0.3063994 | 0.2749004 | FALSE | FALSE | other | 0 | FALSE | 0.2938247 | 0.3189741 | 0.2649402 | 0.3227092 | 0.4163347 | 0.07171315 | 0.4143426 | 0.373506
CHAOS_0362 | 363 | (Cu,Mg,Mn,Zn)O | Cu-Mg-Mn-Zn | 0.9601594 | 0.7889691 | 0.9023904 | TRUE | TRUE | true high-EFA + high descriptor compatibility score | 3 | TRUE | 0.8067729 | 0.7711653 | 0.7928287 | 0.8207171 | 0.8545817 | 0.563745 | 0.8545817 | 0.811753
CHAOS_0363 | 364 | (Cd,Mg,Sr,Ti)O | Cd-Mg-Sr-Ti | 0.1832669 | 0.2629482 | 0.1972112 | FALSE | FALSE | other | 0 | FALSE | 0.2091633 | 0.3167331 | 0.1752988 | 0.2430279 | 0.2131474 | 0.6175299 | 0.2131474 | 0.2231076
CHAOS_0364 | 365 | (Co,Mn,Ni,Zn)O | Co-Mn-Ni-Zn | 0.9501992 | 0.937002 | 0.9820717 | TRUE | TRUE | true high-EFA + high descriptor compatibility score | 3 | TRUE | 0.9541833 | 0.9198207 | 0.9501992 | 0.9581673 | 0.9103586 | 0.8994024 | 0.9103586 | 0.9591633
CHAOS_0365 | 366 | (Mn,Nb,Sn,Tc)O | Mn-Nb-Sn-Tc | 0.2310757 | 0.6691982 | 0.06374502 | FALSE | FALSE | other | 0 | FALSE | 0.9860558 | 0.3523406 | 0.9840637 | 0.9880478 | 0.37251 | 0.2928287 | 0.3705179 | 0.373506
CHAOS_0366 | 367 | (Cd,Co,Fe,Ni)O | Cd-Co-Fe-Ni | 0.9223108 | 0.8138695 | 0.685259 | FALSE | TRUE | true high descriptor compatibility score only | 1 | TRUE | 0.6414343 | 0.9863048 | 0.5896414 | 0.6932271 | 0.9960159 | 0.9840637 | 0.9960159 | 0.9691235
CHAOS_0367 | 368 | (Fe,Mg,Ni,Zn)O | Fe-Mg-Ni-Zn | 0.9800797 | 0.9132221 | 0.8844622 | TRUE | TRUE | true high-EFA + high descriptor compatibility score | 3 | TRUE | 0.9870518 | 0.8393924 | 0.9880478 | 0.9860558 | 0.9442231 | 0.6593625 | 0.9422311 | 0.811753
CHAOS_0368 | 369 | (Mg,Mn,Sn,V)O | Mg-Mn-Sn-V | 0.1195219 | 0.2532371 | 0.1952191 | FALSE | FALSE | other | 0 | FALSE | 0.1115538 | 0.3949203 | 0.08167331 | 0.1414343 | 0.625498 | 0.1733068 | 0.625498 | 0.1553785
CHAOS_0369 | 370 | (Cd,Nb,V,Zn)O | Cd-Nb-V-Zn | 0.04183267 | 0.6157869 | 0.02788845 | FALSE | FALSE | other | 0 | FALSE | 0.5737052 | 0.6578685 | 0.5338645 | 0.6135458 | 0.559761 | 0.6324701 | 0.5577689 | 0.8814741
CHAOS_0370 | 371 | (Ca,Cd,Co,Sr)O | Ca-Cd-Co-Sr | 0.8804781 | 0.5440737 | 0.874502 | TRUE | FALSE | true high-EFA only | 2 | FALSE | 0.690239 | 0.3979084 | 0.7430279 | 0.6374502 | 0.3525896 | 0.4123506 | 0.3486056 | 0.4780876
CHAOS_0371 | 372 | (Ca,Mg,Ni,Zn)O | Ca-Mg-Ni-Zn | 0.8227092 | 0.6616036 | 0.9143426 | TRUE | FALSE | true high-EFA only | 2 | FALSE | 0.9153386 | 0.4078685 | 0.9243028 | 0.9063745 | 0.3784861 | 0.3326693 | 0.376494 | 0.5438247
CHAOS_0372 | 373 | (Ca,Fe,Sr,Zn)O | Ca-Fe-Sr-Zn | 0.5318725 | 0.3212151 | 0.5278884 | FALSE | FALSE | other | 0 | FALSE | 0.3575697 | 0.2848606 | 0.4342629 | 0.2808765 | 0.1792829 | 0.3486056 | 0.1792829 | 0.4322709
CHAOS_0373 | 374 | (Ca,Mn,Sr,V)O | Ca-Mn-Sr-V | 0.4282869 | 0.6632221 | 0.6175299 | FALSE | FALSE | other | 0 | FALSE | 0.7808765 | 0.5455677 | 0.8247012 | 0.7370518 | 0.6115538 | 0.8665339 | 0.6115538 | 0.09262948
CHAOS_0374 | 375 | (Mn,Nb,Sr,Zn)O | Mn-Nb-Sr-Zn | 0.1513944 | 0.2246016 | 0.2828685 | FALSE | FALSE | other | 0 | FALSE | 0.06474104 | 0.3844622 | 0.07171315 | 0.05776892 | 0.2191235 | 0.5557769 | 0.2191235 | 0.5438247
CHAOS_0375 | 376 | (Mg,Nb,Sr,Ti)O | Mg-Nb-Sr-Ti | 0.1972112 | 0.3695219 | 0.2968127 | FALSE | FALSE | other | 0 | FALSE | 0.3187251 | 0.4203187 | 0.3406375 | 0.2968127 | 0.3326693 | 0.9920319 | 0.3306773 | 0.02589641
CHAOS_0376 | 377 | (Cd,Ni,Sr,Zn)O | Cd-Ni-Sr-Zn | 0.7828685 | 0.4882968 | 0.5577689 | FALSE | FALSE | other | 0 | FALSE | 0.5727092 | 0.4038845 | 0.6314741 | 0.5139442 | 0.1075697 | 0.4741036 | 0.1055777 | 0.9282869
CHAOS_0377 | 378 | (Cd,Cu,Mn,Ni)O | Cd-Cu-Mn-Ni | 0.9123506 | 0.6988297 | 0.6573705 | FALSE | FALSE | other | 0 | FALSE | 0.4531873 | 0.9444721 | 0.4143426 | 0.4920319 | 0.9422311 | 0.9143426 | 0.940239 | 0.9810757
CHAOS_0378 | 379 | (Ca,Mn,Sn,V)O | Ca-Mn-Sn-V | 0.0498008 | 0.1464143 | 0.3346614 | FALSE | FALSE | other | 0 | FALSE | 0.01593625 | 0.2768924 | 0.01195219 | 0.01992032 | 0.4342629 | 0.08565737 | 0.4322709 | 0.1553785
CHAOS_0379 | 380 | (Co,Cu,Fe,Mn)O | Co-Cu-Fe-Mn | 0.8167331 | 0.7890936 | 0.8426295 | TRUE | TRUE | true high-EFA + high descriptor compatibility score | 3 | TRUE | 0.6334661 | 0.9447211 | 0.5776892 | 0.689243 | 0.9681275 | 0.9412351 | 0.9661355 | 0.9033865
CHAOS_0380 | 381 | (Ca,Cd,Ti,Zn)O | Ca-Cd-Ti-Zn | 0.5657371 | 0.3690239 | 0.3027888 | FALSE | FALSE | other | 0 | FALSE | 0.1962151 | 0.5418327 | 0.3286853 | 0.06374502 | 0.5577689 | 0.3266932 | 0.5557769 | 0.7270916
CHAOS_0381 | 382 | (Cd,Co,Ni,Sr)O | Cd-Co-Ni-Sr | 0.874502 | 0.4666335 | 0.4681275 | FALSE | FALSE | other | 0 | FALSE | 0.4711155 | 0.4621514 | 0.5139442 | 0.4282869 | 0.1752988 | 0.6494024 | 0.1752988 | 0.8486056
CHAOS_0382 | 383 | (Ca,Co,Fe,Ni)O | Ca-Co-Fe-Ni | 0.9243028 | 0.6921066 | 0.8505976 | TRUE | FALSE | true high-EFA only | 2 | FALSE | 0.7290837 | 0.6551295 | 0.7270916 | 0.7310757 | 0.6334661 | 0.6633466 | 0.6334661 | 0.690239
CHAOS_0383 | 384 | (Cd,Mn,Sr,Zn)O | Cd-Mn-Sr-Zn | 0.5 | 0.5136952 | 0.7928287 | TRUE | FALSE | true high-EFA only | 2 | FALSE | 0.6145418 | 0.4128486 | 0.6533865 | 0.5756972 | 0.1653386 | 0.4721116 | 0.1653386 | 0.8486056
CHAOS_0384 | 385 | (Cd,Co,Mg,Sn)O | Cd-Co-Mg-Sn | 0.5517928 | 0.3487301 | 0.7231076 | FALSE | FALSE | other | 0 | FALSE | 0.07669323 | 0.6207669 | 0.0876494 | 0.06573705 | 0.8027888 | 0.2768924 | 0.8027888 | 0.6005976
CHAOS_0385 | 386 | (Mg,Mn,Sn,Zn)O | Mg-Mn-Sn-Zn | 0.6693227 | 0.4218127 | 0.5936255 | FALSE | FALSE | other | 0 | FALSE | 0.2898406 | 0.5537849 | 0.2231076 | 0.3565737 | 0.752988 | 0.2330677 | 0.750996 | 0.4780876
CHAOS_0386 | 387 | (Ca,Ni,Sr,Zn)O | Ca-Ni-Sr-Zn | 0.7868526 | 0.3916833 | 0.5179283 | FALSE | FALSE | other | 0 | FALSE | 0.502988 | 0.2803785 | 0.5657371 | 0.440239 | 0.1294821 | 0.3207171 | 0.12749 | 0.5438247
CHAOS_0387 | 388 | (Ca,Cd,Fe,Nb)O | Ca-Cd-Fe-Nb | 0.5956175 | 0.6813994 | 0.250996 | FALSE | FALSE | other | 0 | FALSE | 0.7310757 | 0.6317231 | 0.7191235 | 0.7430279 | 0.6633466 | 0.5996016 | 0.6633466 | 0.6005976
CHAOS_0388 | 389 | (Co,Mg,Mn,Zn)O | Co-Mg-Mn-Zn | 0.9701195 | 0.8812251 | 1 | TRUE | TRUE | true high-EFA + high descriptor compatibility score | 3 | TRUE | 0.9800797 | 0.7823705 | 0.9760956 | 0.9840637 | 0.8585657 | 0.685259 | 0.8585657 | 0.7270916
CHAOS_0389 | 390 | (Mn,Sn,Ti,Zn)O | Mn-Sn-Ti-Zn | 0.5059761 | 0.5083416 | 0.1693227 | FALSE | FALSE | other | 0 | FALSE | 0.5547809 | 0.4619024 | 0.5239044 | 0.5856574 | 0.4960159 | 0.2589641 | 0.4920319 | 0.6005976
CHAOS_0390 | 391 | (Ca,Nb,Ti,Zn)O | Ca-Nb-Ti-Zn | 0.2948207 | 0.5698456 | 0.3505976 | FALSE | FALSE | other | 0 | FALSE | 0.6693227 | 0.4703685 | 0.6593625 | 0.6792829 | 0.5398406 | 0.4302789 | 0.5378486 | 0.373506
CHAOS_0391 | 392 | (Ca,Co,Sr,Zn)O | Ca-Co-Sr-Zn | 0.7549801 | 0.3458665 | 0.5976096 | FALSE | FALSE | other | 0 | FALSE | 0.4113546 | 0.2803785 | 0.4840637 | 0.3386454 | 0.1533865 | 0.3366534 | 0.1533865 | 0.4780876
CHAOS_0392 | 393 | (Co,Sn,Sr,Zn)O | Co-Sn-Sr-Zn | 0.625498 | 0.1921066 | 0.5677291 | FALSE | FALSE | other | 0 | FALSE | 0.1762948 | 0.2079183 | 0.2151394 | 0.1374502 | 0.005976096 | 0.2191235 | 0.005976096 | 0.6005976
CHAOS_0393 | 394 | (Ca,Cd,Nb,V)O | Ca-Cd-Nb-V | 0.1792829 | 0.3305528 | 0.1394422 | FALSE | FALSE | other | 0 | FALSE | 0.02788845 | 0.6332171 | 0.03784861 | 0.01792829 | 0.7350598 | 0.6324701 | 0.7330677 | 0.4322709
CHAOS_0394 | 395 | (Ca,Sr,Ti,Zn)O | Ca-Sr-Ti-Zn | 0.247012 | 0.186006 | 0.3326693 | FALSE | FALSE | other | 0 | FALSE | 0.062749 | 0.3092629 | 0.07768924 | 0.04780876 | 0.3266932 | 0.3625498 | 0.3247012 | 0.2231076
CHAOS_0395 | 396 | (Cd,Mn,Ti,V)O | Cd-Mn-Ti-V | 0.02988048 | 0.4249253 | 0.1215139 | FALSE | FALSE | other | 0 | FALSE | 0.02589641 | 0.8239542 | 0.007968127 | 0.0438247 | 0.9223108 | 0.8047809 | 0.9223108 | 0.6464143
CHAOS_0396 | 397 | (Ca,Cd,Co,Ni)O | Ca-Cd-Co-Ni | 0.9322709 | 0.6633466 | 0.7410359 | FALSE | FALSE | other | 0 | FALSE | 0.6703187 | 0.6563745 | 0.6952191 | 0.6454183 | 0.6374502 | 0.501992 | 0.6374502 | 0.8486056
CHAOS_0397 | 398 | (Cd,Cu,Mg,Zn)O | Cd-Cu-Mg-Zn | 0.7649402 | 0.81001 | 0.9940239 | TRUE | TRUE | true high-EFA + high descriptor compatibility score | 3 | TRUE | 0.7798805 | 0.8401394 | 0.8027888 | 0.7569721 | 0.9282869 | 0.559761 | 0.9262948 | 0.9462151
CHAOS_0398 | 399 | (Mn,Ni,Sn,Zn)O | Mn-Ni-Sn-Zn | 0.7709163 | 0.561504 | 0.5737052 | FALSE | FALSE | other | 0 | FALSE | 0.436255 | 0.686753 | 0.3685259 | 0.5039841 | 0.7609562 | 0.3784861 | 0.7589641 | 0.8486056
CHAOS_0399 | 400 | (Mg,Mn,Sr,Ti)O | Mg-Mn-Sr-Ti | 0.2031873 | 0.2592131 | 0.3486056 | FALSE | FALSE | other | 0 | FALSE | 0.1503984 | 0.3680279 | 0.1772908 | 0.123506 | 0.247012 | 0.9183267 | 0.247012 | 0.05976096
CHAOS_0400 | 401 | (Ca,Co,Mg,Ni)O | Ca-Co-Mg-Ni | 0.9422311 | 0.6759213 | 0.8804781 | TRUE | FALSE | true high-EFA only | 2 | FALSE | 0.8884462 | 0.4633964 | 0.8924303 | 0.8844622 | 0.4701195 | 0.5398406 | 0.4701195 | 0.373506
CHAOS_0401 | 402 | (Co,Fe,Mg,Sr)O | Co-Fe-Mg-Sr | 0.6474104 | 0.2869771 | 0.4462151 | FALSE | FALSE | other | 0 | FALSE | 0.248008 | 0.3259462 | 0.2908367 | 0.2051793 | 0.125498 | 0.7828685 | 0.123506 | 0.2719124
CHAOS_0402 | 403 | (Co,Fe,Ni,Sn)O | Co-Fe-Ni-Sn | 0.501992 | 0.717754 | 0.6334661 | FALSE | FALSE | other | 0 | FALSE | 0.7300797 | 0.7054283 | 0.6693227 | 0.7908367 | 0.8306773 | 0.3904382 | 0.8306773 | 0.7699203
CHAOS_0403 | 404 | (Cd,Nb,Ti,Zn)O | Cd-Nb-Ti-Zn | 0.04581673 | 0.5729582 | 0.04780876 | FALSE | FALSE | other | 0 | FALSE | 0.5418327 | 0.6040837 | 0.4940239 | 0.5896414 | 0.5278884 | 0.5159363 | 0.5239044 | 0.8486056
CHAOS_0404 | 405 | (Cd,Mg,Mn,Ti)O | Cd-Mg-Mn-Ti | 0.5498008 | 0.8311753 | 0.2908367 | FALSE | TRUE | true high descriptor compatibility score only | 1 | FALSE | 0.9960159 | 0.6663347 | 0.9960159 | 0.9960159 | 0.7290837 | 0.7310757 | 0.7270916 | 0.4780876
CHAOS_0405 | 406 | (Nb,Sr,Ti,Zn)O | Nb-Sr-Ti-Zn | 0.2888446 | 0.3696464 | 0.1792829 | FALSE | FALSE | other | 0 | FALSE | 0.3635458 | 0.375747 | 0.4442231 | 0.2828685 | 0.3247012 | 0.4820717 | 0.3227092 | 0.373506
CHAOS_0406 | 407 | (Fe,Ni,V,Zn)O | Fe-Ni-V-Zn | 0.5876494 | 0.4251743 | 0.3784861 | FALSE | FALSE | other | 0 | FALSE | 0.02888446 | 0.8214641 | 0.02788845 | 0.02988048 | 0.7848606 | 0.812749 | 0.7848606 | 0.9033865
CHAOS_0407 | 408 | (Ca,Nb,Sr,Zn)O | Ca-Nb-Sr-Zn | 0.4521912 | 0.3895667 | 0.2848606 | FALSE | FALSE | other | 0 | FALSE | 0.4442231 | 0.3349104 | 0.4900398 | 0.3984064 | 0.3486056 | 0.37251 | 0.3466135 | 0.2719124
CHAOS_0408 | 409 | (Co,Fe,Mn,Sn)O | Co-Fe-Mn-Sn | 0.3864542 | 0.466758 | 0.5896414 | FALSE | FALSE | other | 0 | FALSE | 0.309761 | 0.623755 | 0.2330677 | 0.3864542 | 0.7629482 | 0.3247012 | 0.7609562 | 0.6464143
CHAOS_0409 | 410 | (Nb,Sn,Tc,Ti)O | Nb-Sn-Tc-Ti | 0.2191235 | 0.6546315 | 0.003984064 | FALSE | FALSE | other | 0 | FALSE | 1 | 0.3092629 | 1 | 1 | 0.4083665 | 0.1992032 | 0.4063745 | 0.2231076
CHAOS_0410 | 411 | (Cd,Mg,Nb,Ti)O | Cd-Mg-Nb-Ti | 0.1095618 | 0.7673058 | 0.12749 | FALSE | TRUE | true high descriptor compatibility score only | 1 | FALSE | 0.9910359 | 0.5435757 | 0.9900398 | 0.9920319 | 0.5378486 | 0.7290837 | 0.5338645 | 0.373506
CHAOS_0411 | 412 | (Ca,Cd,Ti,V)O | Ca-Cd-Ti-V | 0.2350598 | 0.5359811 | 0.2410359 | FALSE | FALSE | other | 0 | FALSE | 0.4213147 | 0.6506474 | 0.314741 | 0.5278884 | 0.8167331 | 0.5956175 | 0.8167331 | 0.373506
CHAOS_0412 | 413 | (Ca,Mn,Ni,Sn)O | Ca-Mn-Ni-Sn | 0.6772908 | 0.3372759 | 0.5816733 | FALSE | FALSE | other | 0 | FALSE | 0.3715139 | 0.3030378 | 0.438247 | 0.3047809 | 0.3565737 | 0.1294821 | 0.3525896 | 0.373506
CHAOS_0413 | 414 | (Cu,Mg,Mn,Ni)O | Cu-Mg-Mn-Ni | 0.9880478 | 0.8451195 | 0.7968127 | TRUE | TRUE | true high-EFA + high descriptor compatibility score | 3 | TRUE | 0.8794821 | 0.810757 | 0.8685259 | 0.8904382 | 0.8924303 | 0.7330677 | 0.8904382 | 0.7270916
CHAOS_0414 | 415 | (Fe,Sn,Sr,Zn)O | Fe-Sn-Sr-Zn | 0.3525896 | 0.2181275 | 0.4661355 | FALSE | FALSE | other | 0 | FALSE | 0.2460159 | 0.190239 | 0.3227092 | 0.1693227 | 0.009960159 | 0.1972112 | 0.009960159 | 0.5438247
CHAOS_0415 | 416 | (Co,Fe,Mg,Zn)O | Co-Fe-Mg-Zn | 0.9721116 | 0.8965388 | 0.8984064 | TRUE | TRUE | true high-EFA + high descriptor compatibility score | 3 | TRUE | 0.9621514 | 0.8309263 | 0.9561753 | 0.9681275 | 0.9302789 | 0.6952191 | 0.9282869 | 0.7699203
CHAOS_0416 | 417 | (Fe,Ni,Sr,Zn)O | Fe-Ni-Sr-Zn | 0.7171315 | 0.4184512 | 0.4023904 | FALSE | FALSE | other | 0 | FALSE | 0.4501992 | 0.3867032 | 0.4960159 | 0.4043825 | 0.1015936 | 0.5338645 | 0.09960159 | 0.811753
CHAOS_0417 | 418 | (Ca,Co,Mn,Sn)O | Ca-Co-Mn-Sn | 0.6075697 | 0.3370269 | 0.8884462 | TRUE | FALSE | true high-EFA only | 2 | FALSE | 0.3705179 | 0.3035359 | 0.4083665 | 0.3326693 | 0.3824701 | 0.1374502 | 0.3804781 | 0.313745
CHAOS_0418 | 419 | (Ca,Mn,V,Zn)O | Ca-Mn-V-Zn | 0.5756972 | 0.717007 | 0.4721116 | FALSE | FALSE | other | 0 | FALSE | 0.8794821 | 0.5545319 | 0.8884462 | 0.8705179 | 0.6095618 | 0.4551793 | 0.6095618 | 0.5438247
CHAOS_0419 | 420 | (Ca,Cd,Fe,Mn)O | Ca-Cd-Fe-Mn | 0.6035857 | 0.7551046 | 0.7270916 | FALSE | TRUE | true high descriptor compatibility score only | 1 | FALSE | 0.8306773 | 0.6795319 | 0.8525896 | 0.8087649 | 0.6952191 | 0.6374502 | 0.6952191 | 0.690239
CHAOS_0420 | 421 | (Mn,Nb,Sn,Sr)O | Mn-Nb-Sn-Sr | 0.01992032 | 0.06349602 | 0.1553785 | FALSE | FALSE | other | 0 | FALSE | 0.001992032 | 0.125 | 0.001992032 | 0.001992032 | 0.1095618 | 0.12749 | 0.1075697 | 0.1553785
CHAOS_0421 | 422 | (Co,Fe,V,Zn)O | Co-Fe-V-Zn | 0.7589641 | 0.8360309 | 0.6633466 | FALSE | TRUE | true high descriptor compatibility score only | 1 | TRUE | 0.8466135 | 0.8254482 | 0.7848606 | 0.9083665 | 0.8007968 | 0.8187251 | 0.8007968 | 0.8814741
CHAOS_0422 | 423 | (Co,Fe,Mg,Ni)O | Co-Fe-Mg-Ni | 0.9900398 | 0.9196962 | 0.9541833 | TRUE | TRUE | true high-EFA + high descriptor compatibility score | 3 | TRUE | 0.9721116 | 0.8672809 | 0.9701195 | 0.9741036 | 0.9780876 | 0.8227092 | 0.9780876 | 0.690239
CHAOS_0423 | 424 | (Ca,Cd,Co,Zn)O | Ca-Cd-Co-Zn | 0.8625498 | 0.6642181 | 0.8705179 | TRUE | FALSE | true high-EFA only | 2 | FALSE | 0.752988 | 0.5754482 | 0.7888446 | 0.7171315 | 0.5079681 | 0.3864542 | 0.5039841 | 0.9033865
CHAOS_0424 | 425 | (Nb,Sn,Tc,V)O | Nb-Sn-Tc-V | 0.007968127 | 0.3208416 | 0.001992032 | FALSE | FALSE | other | 0 | FALSE | 0.3057769 | 0.3359064 | 0.1474104 | 0.4641434 | 0.4143426 | 0.2450199 | 0.4123506 | 0.2719124
CHAOS_0425 | 426 | (Ca,Cd,Mn,Zn)O | Ca-Cd-Mn-Zn | 0.6992032 | 0.7335657 | 0.9780876 | TRUE | FALSE | true high-EFA only | 2 | FALSE | 0.8695219 | 0.5976096 | 0.8904382 | 0.8486056 | 0.5796813 | 0.3824701 | 0.5796813 | 0.8486056
CHAOS_0426 | 427 | (Ca,Co,Mg,Zn)O | Ca-Co-Mg-Zn | 0.8007968 | 0.6638446 | 0.9322709 | TRUE | FALSE | true high-EFA only | 2 | FALSE | 0.9133466 | 0.4143426 | 0.9282869 | 0.8984064 | 0.4123506 | 0.3565737 | 0.4103586 | 0.4780876
CHAOS_0427 | 428 | (Cu,Fe,Ni,Zn)O | Cu-Fe-Ni-Zn | 0.9262948 | 0.9188247 | 0.9681275 | TRUE | TRUE | true high-EFA + high descriptor compatibility score | 3 | TRUE | 0.8705179 | 0.9671315 | 0.8446215 | 0.8964143 | 0.9701195 | 0.938247 | 0.9701195 | 0.9900398
CHAOS_0428 | 429 | (Cd,Mg,Nb,Sr)O | Cd-Mg-Nb-Sr | 0.1693227 | 0.2643177 | 0.189243 | FALSE | FALSE | other | 0 | FALSE | 0.2021912 | 0.3264442 | 0.1494024 | 0.2549801 | 0.189243 | 0.6553785 | 0.189243 | 0.2719124
CHAOS_0429 | 430 | (Ca,Nb,Sn,Zn)O | Ca-Nb-Sn-Zn | 0.2270916 | 0.1086902 | 0.1513944 | FALSE | FALSE | other | 0 | FALSE | 0.04282869 | 0.1745518 | 0.0498008 | 0.03585657 | 0.1354582 | 0.05378486 | 0.1354582 | 0.373506
CHAOS_0430 | 431 | (Ca,Fe,Ni,Zn)O | Ca-Fe-Ni-Zn | 0.876494 | 0.6617281 | 0.8605578 | TRUE | FALSE | true high-EFA only | 2 | FALSE | 0.7719124 | 0.5515438 | 0.7749004 | 0.7689243 | 0.4820717 | 0.4322709 | 0.4800797 | 0.811753
CHAOS_0431 | 432 | (Co,Fe,Mg,Mn)O | Co-Fe-Mg-Mn | 0.9920319 | 0.8837151 | 0.8087649 | TRUE | TRUE | true high-EFA + high descriptor compatibility score | 3 | TRUE | 0.9591633 | 0.8082669 | 0.9621514 | 0.9561753 | 0.9163347 | 0.8565737 | 0.9163347 | 0.5438247
CHAOS_0432 | 433 | (Fe,Nb,Sr,Ti)O | Fe-Nb-Sr-Ti | 0.314741 | 0.4102341 | 0.2151394 | FALSE | FALSE | other | 0 | FALSE | 0.2669323 | 0.5535359 | 0.2310757 | 0.3027888 | 0.5776892 | 0.8685259 | 0.5776892 | 0.190239
CHAOS_0433 | 434 | (Cd,Nb,Sn,Ti)O | Cd-Nb-Sn-Ti | 0.03585657 | 0.435259 | 0.01593625 | FALSE | FALSE | other | 0 | FALSE | 0.5169323 | 0.3535857 | 0.5258964 | 0.5079681 | 0.3645418 | 0.2091633 | 0.3625498 | 0.4780876
CHAOS_0434 | 435 | (Mn,Nb,Sr,Ti)O | Mn-Nb-Sr-Ti | 0.2011952 | 0.3832171 | 0.2011952 | FALSE | FALSE | other | 0 | FALSE | 0.1723108 | 0.5941235 | 0.2768924 | 0.06772908 | 0.6494024 | 0.9223108 | 0.6494024 | 0.1553785
CHAOS_0435 | 436 | (Ca,Ti,V,Zn)O | Ca-Ti-V-Zn | 0.3605578 | 0.5958665 | 0.4820717 | FALSE | FALSE | other | 0 | FALSE | 0.6743028 | 0.5174303 | 0.6573705 | 0.6912351 | 0.6354582 | 0.4252988 | 0.6354582 | 0.373506
CHAOS_0436 | 437 | (Mn,Nb,V,Zn)O | Mn-Nb-V-Zn | 0.1992032 | 0.5626245 | 0.3804781 | FALSE | FALSE | other | 0 | FALSE | 0.4701195 | 0.6551295 | 0.3984064 | 0.5418327 | 0.5896414 | 0.750996 | 0.5896414 | 0.690239
CHAOS_0437 | 438 | (Cd,Cu,Fe,Mn)O | Cd-Cu-Fe-Mn | 0.8266932 | 0.7767679 | 0.6912351 | FALSE | TRUE | true high descriptor compatibility score only | 1 | TRUE | 0.6045817 | 0.9489542 | 0.5836653 | 0.625498 | 0.9661355 | 0.9063745 | 0.9641434 | 0.9591633
CHAOS_0438 | 439 | (Mg,Ni,V,Zn)O | Mg-Ni-V-Zn | 0.8047809 | 0.6032122 | 0.9262948 | TRUE | FALSE | true high-EFA only | 2 | FALSE | 0.5557769 | 0.6506474 | 0.561753 | 0.5498008 | 0.7011952 | 0.5099602 | 0.7011952 | 0.690239
CHAOS_0439 | 440 | (Ca,Co,Fe,Sr)O | Ca-Co-Fe-Sr | 0.8087649 | 0.3975349 | 0.4621514 | FALSE | FALSE | other | 0 | FALSE | 0.3894422 | 0.4056275 | 0.4641434 | 0.314741 | 0.3406375 | 0.6713147 | 0.3386454 | 0.2719124
CHAOS_0440 | 441 | (Ca,Fe,Ni,Sn)O | Ca-Fe-Ni-Sn | 0.6673307 | 0.2584661 | 0.6772908 | FALSE | FALSE | other | 0 | FALSE | 0.1992032 | 0.3177291 | 0.2031873 | 0.1952191 | 0.3426295 | 0.1553785 | 0.3406375 | 0.4322709
CHAOS_0441 | 442 | (Fe,Mg,Mn,Zn)O | Fe-Mg-Mn-Zn | 0.9521912 | 0.8671564 | 0.752988 | TRUE | TRUE | true high-EFA + high descriptor compatibility score | 3 | TRUE | 0.9611554 | 0.7731574 | 0.9601594 | 0.9621514 | 0.8505976 | 0.7011952 | 0.8505976 | 0.690239
CHAOS_0442 | 443 | (Ca,Fe,Mg,Nb)O | Ca-Fe-Mg-Nb | 0.3087649 | 0.4013944 | 0.5 | FALSE | FALSE | other | 0 | FALSE | 0.3376494 | 0.4651394 | 0.2948207 | 0.3804781 | 0.4482072 | 0.8406375 | 0.4482072 | 0.123506
CHAOS_0443 | 444 | (Ca,Cd,Ni,Zn)O | Ca-Cd-Ni-Zn | 0.8784861 | 0.6830179 | 0.8227092 | TRUE | FALSE | true high-EFA only | 2 | FALSE | 0.7978088 | 0.5682271 | 0.8167331 | 0.7788845 | 0.4860558 | 0.376494 | 0.4820717 | 0.9282869
CHAOS_0444 | 445 | (Cu,Fe,Mg,Mn)O | Cu-Fe-Mg-Mn | 0.9342629 | 0.7600847 | 0.9800797 | TRUE | TRUE | true high-EFA + high descriptor compatibility score | 3 | TRUE | 0.7231076 | 0.7970618 | 0.6812749 | 0.7649402 | 0.87251 | 0.7968127 | 0.87251 | 0.6464143
CHAOS_0445 | 446 | (Mn,Ti,V,Zn)O | Mn-Ti-V-Zn | 0.3047809 | 0.7193725 | 0.4442231 | FALSE | FALSE | other | 0 | FALSE | 0.7569721 | 0.6817729 | 0.7330677 | 0.7808765 | 0.7031873 | 0.6743028 | 0.7031873 | 0.6464143
CHAOS_0446 | 447 | (Cd,Cu,Ni,Zn)O | Cd-Cu-Ni-Zn | 0.8346614 | 0.7246016 | 0.7828685 | TRUE | FALSE | true high-EFA only | 2 | FALSE | 0.4731076 | 0.9760956 | 0.4721116 | 0.4741036 | 0.9541833 | 0.998008 | 0.9521912 | 1
CHAOS_0447 | 448 | (Cd,Sn,Sr,Ti)O | Cd-Sn-Sr-Ti | 0.4621514 | 0.4500747 | 0.2051793 | FALSE | FALSE | other | 0 | FALSE | 0.75 | 0.1501494 | 0.749004 | 0.750996 | 0.1055777 | 0.07768924 | 0.1035857 | 0.313745
CHAOS_0448 | 449 | (Cd,Nb,Sn,V)O | Cd-Nb-Sn-V | 0.001992032 | 0.2318227 | 0.01195219 | FALSE | FALSE | other | 0 | FALSE | 0.06972112 | 0.3939243 | 0.05776892 | 0.08167331 | 0.3864542 | 0.2609562 | 0.3844622 | 0.5438247
CHAOS_0449 | 450 | (Cd,Fe,Mg,Mn)O | Cd-Fe-Mg-Mn | 0.7948207 | 0.8497261 | 0.9223108 | TRUE | TRUE | true high-EFA + high descriptor compatibility score | 3 | TRUE | 0.87251 | 0.8269422 | 0.8784861 | 0.8665339 | 0.9043825 | 0.8087649 | 0.9043825 | 0.690239
CHAOS_0450 | 451 | (Cd,Mg,Mn,Sr)O | Cd-Mg-Mn-Sr | 0.3804781 | 0.5272659 | 0.8067729 | TRUE | FALSE | true high-EFA only | 2 | FALSE | 0.7171315 | 0.3374004 | 0.7729084 | 0.6613546 | 0.1673307 | 0.6414343 | 0.1673307 | 0.373506
CHAOS_0451 | 452 | (Co,Mn,Ni,V)O | Co-Mn-Ni-V | 0.8466135 | 0.4839392 | 0.5059761 | FALSE | FALSE | other | 0 | FALSE | 0.125498 | 0.8423805 | 0.09960159 | 0.1513944 | 0.8625498 | 0.874502 | 0.8625498 | 0.7699203
CHAOS_0452 | 453 | (Ca,Co,Sn,Zn)O | Ca-Co-Sn-Zn | 0.7011952 | 0.3340388 | 0.8466135 | TRUE | FALSE | true high-EFA only | 2 | FALSE | 0.3446215 | 0.3234562 | 0.4183267 | 0.2709163 | 0.2749004 | 0.1434263 | 0.2749004 | 0.6005976
CHAOS_0453 | 454 | (Co,Cu,Sn,Zn)O | Co-Cu-Sn-Zn | 0.4900398 | 0.5139442 | 0.6474104 | FALSE | FALSE | other | 0 | FALSE | 0.2061753 | 0.8217131 | 0.1553785 | 0.2569721 | 0.876494 | 0.6075697 | 0.874502 | 0.9282869
CHAOS_0454 | 455 | (Mg,Sr,Ti,V)O | Mg-Sr-Ti-V | 0.3286853 | 0.5266434 | 0.3884462 | FALSE | FALSE | other | 0 | FALSE | 0.6374502 | 0.4158367 | 0.7290837 | 0.5458167 | 0.3227092 | 0.9940239 | 0.3207171 | 0.02589641
CHAOS_0455 | 456 | (Ca,Cd,Sn,Ti)O | Ca-Cd-Sn-Ti | 0.4880478 | 0.3586902 | 0.1832669 | FALSE | FALSE | other | 0 | FALSE | 0.437251 | 0.2801295 | 0.4501992 | 0.4243028 | 0.3844622 | 0.03984064 | 0.3824701 | 0.313745
CHAOS_0456 | 457 | (Ca,Fe,Mg,Mn)O | Ca-Fe-Mg-Mn | 0.6533865 | 0.7478835 | 0.9163347 | TRUE | FALSE | true high-EFA only | 2 | FALSE | 0.9511952 | 0.5445717 | 0.9721116 | 0.9302789 | 0.5816733 | 0.8247012 | 0.5816733 | 0.190239
CHAOS_0457 | 458 | (Cd,Fe,Sn,Sr)O | Cd-Fe-Sn-Sr | 0.4342629 | 0.3007968 | 0.7310757 | FALSE | FALSE | other | 0 | FALSE | 0.3784861 | 0.2231076 | 0.4800797 | 0.2768924 | 0.06573705 | 0.2171315 | 0.06573705 | 0.5438247
CHAOS_0458 | 459 | (Ca,Fe,Mn,Ni)O | Ca-Fe-Mn-Ni | 0.8426295 | 0.6908616 | 0.9422311 | TRUE | FALSE | true high-EFA only | 2 | FALSE | 0.7231076 | 0.6586155 | 0.7171315 | 0.7290837 | 0.6593625 | 0.7151394 | 0.6593625 | 0.6005976
CHAOS_0459 | 460 | (Mg,Ti,V,Zn)O | Mg-Ti-V-Zn | 0.2828685 | 0.6373257 | 0.7330677 | FALSE | FALSE | other | 0 | FALSE | 0.7370518 | 0.5375996 | 0.7011952 | 0.7729084 | 0.6195219 | 0.5378486 | 0.6195219 | 0.373506
CHAOS_0460 | 461 | (Nb,Ti,V,Zn)O | Nb-Ti-V-Zn | 0.05776892 | 0.497012 | 0.3645418 | FALSE | FALSE | other | 0 | FALSE | 0.3914343 | 0.6025896 | 0.3904382 | 0.3924303 | 0.6135458 | 0.6394422 | 0.6135458 | 0.5438247
CHAOS_0461 | 462 | (Ca,Mg,Sn,Sr)O | Ca-Mg-Sn-Sr | 0.3685259 | 0.15376 | 0.7250996 | FALSE | FALSE | other | 0 | FALSE | 0.2948207 | 0.0126992 | 0.4003984 | 0.189243 | 0.02390438 | 0.001992032 | 0.02390438 | 0.0009960159
CHAOS_0462 | 463 | (Cd,Co,Fe,Mn)O | Cd-Co-Fe-Mn | 0.9681275 | 0.8670319 | 0.876494 | TRUE | TRUE | true high-EFA + high descriptor compatibility score | 3 | TRUE | 0.7649402 | 0.9691235 | 0.7549801 | 0.7749004 | 1 | 0.9482072 | 1 | 0.9282869
CHAOS_0463 | 464 | (Ca,Sn,V,Zn)O | Ca-Sn-V-Zn | 0.1294821 | 0.1315986 | 0.2709163 | FALSE | FALSE | other | 0 | FALSE | 0.02290837 | 0.2402888 | 0.01792829 | 0.02788845 | 0.2689243 | 0.0498008 | 0.2689243 | 0.373506
CHAOS_0464 | 465 | (Mg,Mn,Ni,Sr)O | Mg-Mn-Ni-Sr | 0.6334661 | 0.279258 | 0.5159363 | FALSE | FALSE | other | 0 | FALSE | 0.247012 | 0.311504 | 0.2609562 | 0.2330677 | 0.1195219 | 0.7370518 | 0.1175299 | 0.2719124
CHAOS_0465 | 466 | (Ca,Cd,Fe,Zn)O | Ca-Cd-Fe-Zn | 0.7629482 | 0.6684512 | 0.6972112 | FALSE | FALSE | other | 0 | FALSE | 0.7440239 | 0.5928785 | 0.7868526 | 0.7011952 | 0.5517928 | 0.3884462 | 0.5498008 | 0.8814741
CHAOS_0466 | 467 | (Co,Fe,Ni,Zn)O | Co-Fe-Ni-Zn | 0.9641434 | 0.9582918 | 0.9123506 | TRUE | TRUE | true high-EFA + high descriptor compatibility score | 3 | TRUE | 0.9521912 | 0.9643924 | 0.938247 | 0.9661355 | 0.9760956 | 0.936255 | 0.9760956 | 0.9691235
CHAOS_0467 | 468 | (Ca,Cd,Ni,Sr)O | Ca-Cd-Ni-Sr | 0.8944223 | 0.5410857 | 0.8286853 | TRUE | FALSE | true high-EFA only | 2 | FALSE | 0.7011952 | 0.3809761 | 0.747012 | 0.6553785 | 0.310757 | 0.3605578 | 0.3087649 | 0.5438247
CHAOS_0468 | 469 | (Cd,Fe,Mn,Zn)O | Cd-Fe-Mn-Zn | 0.8446215 | 0.8952938 | 0.9243028 | TRUE | TRUE | true high-EFA + high descriptor compatibility score | 3 | TRUE | 0.8834661 | 0.9071215 | 0.8804781 | 0.8864542 | 0.9003984 | 0.8585657 | 0.9003984 | 0.9691235
CHAOS_0469 | 470 | (Mg,Mn,Nb,V)O | Mg-Mn-Nb-V | 0.1374502 | 0.3925548 | 0.37251 | FALSE | FALSE | other | 0 | FALSE | 0.1972112 | 0.5878984 | 0.1533865 | 0.2410359 | 0.5996016 | 0.9621514 | 0.5996016 | 0.190239
CHAOS_0470 | 471 | (Fe,Nb,Sn,Ti)O | Fe-Nb-Sn-Ti | 0.02390438 | 0.3502241 | 0.006972112 | FALSE | FALSE | other | 0 | FALSE | 0.3984064 | 0.3020418 | 0.3247012 | 0.4721116 | 0.3625498 | 0.2151394 | 0.3585657 | 0.2719124
CHAOS_0471 | 472 | (Mn,Ni,Sn,Sr)O | Mn-Ni-Sn-Sr | 0.4601594 | 0.1988297 | 0.5079681 | FALSE | FALSE | other | 0 | FALSE | 0.2300797 | 0.1675797 | 0.2689243 | 0.1912351 | 0.04780876 | 0.2011952 | 0.04780876 | 0.373506
CHAOS_0472 | 473 | (Co,Cu,Fe,Sn)O | Co-Cu-Fe-Sn | 0.2290837 | 0.4401145 | 0.3625498 | FALSE | FALSE | other | 0 | FALSE | 0.1593625 | 0.7208665 | 0.1175299 | 0.2011952 | 0.8266932 | 0.4183267 | 0.8266932 | 0.811753
CHAOS_0473 | 474 | (Mg,Sn,Sr,Zn)O | Mg-Sn-Sr-Zn | 0.3027888 | 0.1399402 | 0.5298805 | FALSE | FALSE | other | 0 | FALSE | 0.2151394 | 0.06474104 | 0.2749004 | 0.1553785 | 0 | 0.03585657 | 0 | 0.2231076
CHAOS_0474 | 475 | (Fe,Mg,Sn,Zn)O | Fe-Mg-Sn-Zn | 0.7031873 | 0.5236554 | 0.6155378 | FALSE | FALSE | other | 0 | FALSE | 0.4292829 | 0.6180279 | 0.37251 | 0.4860558 | 0.8366534 | 0.2549801 | 0.8366534 | 0.5438247
CHAOS_0475 | 476 | (Ca,Mn,Sn,Sr)O | Ca-Mn-Sn-Sr | 0.3645418 | 0.2036853 | 0.2808765 | FALSE | FALSE | other | 0 | FALSE | 0.3306773 | 0.07669323 | 0.4422311 | 0.2191235 | 0.1135458 | 0.02191235 | 0.1115538 | 0.05976096
CHAOS_0476 | 477 | (Cu,Ni,Ti,Zn)O | Cu-Ni-Ti-Zn | 0.2669323 | 0.3712649 | 0.3844622 | FALSE | FALSE | other | 0 | FALSE | 0.003984064 | 0.7385458 | 0.003984064 | 0.003984064 | 0.6713147 | 0.6653386 | 0.6713147 | 0.9462151
CHAOS_0477 | 478 | (Ca,Fe,Ti,Zn)O | Ca-Fe-Ti-Zn | 0.5976096 | 0.4643924 | 0.6653386 | FALSE | FALSE | other | 0 | FALSE | 0.4193227 | 0.5094622 | 0.4282869 | 0.4103586 | 0.5478088 | 0.4003984 | 0.5458167 | 0.5438247
CHAOS_0478 | 479 | (Mg,Nb,Sn,V)O | Mg-Nb-Sn-V | 0.003984064 | 0.1089392 | 0.1105578 | FALSE | FALSE | other | 0 | FALSE | 0.04083665 | 0.1770418 | 0.03984064 | 0.04183267 | 0.2450199 | 0.125498 | 0.2450199 | 0.09262948
CHAOS_0479 | 480 | (Ca,Nb,V,Zn)O | Ca-Nb-V-Zn | 0.3406375 | 0.5171813 | 0.3366534 | FALSE | FALSE | other | 0 | FALSE | 0.5557769 | 0.4785857 | 0.5677291 | 0.5438247 | 0.5219124 | 0.4422311 | 0.5179283 | 0.4322709
CHAOS_0480 | 481 | (Cd,Co,Mg,Mn)O | Cd-Co-Mg-Mn | 0.9163347 | 0.814243 | 0.9282869 | TRUE | TRUE | true high-EFA + high descriptor compatibility score | 3 | TRUE | 0.7948207 | 0.8336653 | 0.812749 | 0.7768924 | 0.9083665 | 0.7908367 | 0.9083665 | 0.7270916
CHAOS_0481 | 482 | (Cd,Sn,V,Zn)O | Cd-Sn-V-Zn | 0.06374502 | 0.4726096 | 0.2569721 | FALSE | FALSE | other | 0 | FALSE | 0.3336653 | 0.6115538 | 0.1075697 | 0.559761 | 0.6414343 | 0.314741 | 0.6414343 | 0.8486056
CHAOS_0482 | 483 | (Cd,Sn,Ti,Zn)O | Cd-Sn-Ti-Zn | 0.4741036 | 0.7150149 | 0.09561753 | FALSE | FALSE | other | 0 | FALSE | 0.9013944 | 0.5286355 | 0.874502 | 0.9282869 | 0.5039841 | 0.2988048 | 0.5 | 0.811753
CHAOS_0483 | 484 | (Sr,Ti,V,Zn)O | Sr-Ti-V-Zn | 0.1414343 | 0.2909612 | 0.2629482 | FALSE | FALSE | other | 0 | FALSE | 0.2101594 | 0.3717629 | 0.1354582 | 0.2848606 | 0.3187251 | 0.4780876 | 0.3167331 | 0.373506
CHAOS_0484 | 485 | (Mg,Mn,Ti,Zn)O | Mg-Mn-Ti-Zn | 0.623506 | 0.7036853 | 0.6095618 | FALSE | FALSE | other | 0 | FALSE | 0.8187251 | 0.5886454 | 0.7948207 | 0.8426295 | 0.6573705 | 0.561753 | 0.6573705 | 0.4780876
CHAOS_0485 | 486 | (Cd,Fe,Ni,Zn)O | Cd-Fe-Ni-Zn | 0.9023904 | 0.7031873 | 0.7908367 | TRUE | FALSE | true high-EFA only | 2 | FALSE | 0.4541833 | 0.9521912 | 0.4322709 | 0.4760956 | 0.936255 | 0.9442231 | 0.9342629 | 0.9940239
CHAOS_0486 | 487 | (Ca,Cd,Mn,Ti)O | Ca-Cd-Mn-Ti | 0.5816733 | 0.7136454 | 0.3605578 | FALSE | FALSE | other | 0 | FALSE | 0.7848606 | 0.6424303 | 0.8545817 | 0.7151394 | 0.7589641 | 0.5756972 | 0.7569721 | 0.4780876
CHAOS_0487 | 488 | (Ca,Sr,V,Zn)O | Ca-Sr-V-Zn | 0.4302789 | 0.3474851 | 0.3705179 | FALSE | FALSE | other | 0 | FALSE | 0.3784861 | 0.3164841 | 0.4462151 | 0.310757 | 0.312749 | 0.3705179 | 0.310757 | 0.2719124
CHAOS_0488 | 489 | (Co,Cu,Mn,V)O | Co-Cu-Mn-V | 0.6792829 | 0.5693476 | 0.625498 | FALSE | FALSE | other | 0 | FALSE | 0.3057769 | 0.8329183 | 0.2450199 | 0.3665339 | 0.8406375 | 0.8386454 | 0.8406375 | 0.811753
CHAOS_0489 | 490 | (Ca,Cd,Ni,Sn)O | Ca-Cd-Ni-Sn | 0.810757 | 0.4408616 | 0.938247 | TRUE | FALSE | true high-EFA only | 2 | FALSE | 0.5059761 | 0.375747 | 0.5697211 | 0.4422311 | 0.3446215 | 0.1693227 | 0.3426295 | 0.6464143
CHAOS_0490 | 491 | (Co,Fe,Mn,Sr)O | Co-Fe-Mn-Sr | 0.5398406 | 0.3872012 | 0.4860558 | FALSE | FALSE | other | 0 | FALSE | 0.2828685 | 0.4915339 | 0.312749 | 0.252988 | 0.2988048 | 0.8266932 | 0.2968127 | 0.5438247
CHAOS_0491 | 492 | (Cd,Mn,Sn,Zn)O | Cd-Mn-Sn-Zn | 0.6812749 | 0.5359811 | 0.6035857 | FALSE | FALSE | other | 0 | FALSE | 0.3924303 | 0.6795319 | 0.4063745 | 0.3784861 | 0.7091633 | 0.3964143 | 0.7091633 | 0.9033865
CHAOS_0492 | 493 | (Cd,Fe,Mg,Ti)O | Cd-Fe-Mg-Ti | 0.3984064 | 0.6474104 | 0.3067729 | FALSE | FALSE | other | 0 | FALSE | 0.6205179 | 0.6743028 | 0.5976096 | 0.6434263 | 0.7231076 | 0.7091633 | 0.7211155 | 0.5438247
CHAOS_0493 | 494 | (Ca,Co,Fe,Mg)O | Ca-Co-Fe-Mg | 0.9003984 | 0.6744273 | 0.7450199 | FALSE | FALSE | other | 0 | FALSE | 0.8456175 | 0.5032371 | 0.8585657 | 0.8326693 | 0.5119522 | 0.7211155 | 0.5079681 | 0.2719124
CHAOS_0494 | 495 | (Cd,Nb,Sn,Sr)O | Cd-Nb-Sn-Sr | 0.4780876 | 0.2939492 | 0.0936255 | FALSE | FALSE | other | 0 | FALSE | 0.4213147 | 0.1665837 | 0.6394422 | 0.2031873 | 0.08964143 | 0.1155378 | 0.0876494 | 0.373506
CHAOS_0495 | 496 | (Mn,Nb,Sr,V)O | Mn-Nb-Sr-V | 0.2430279 | 0.4224353 | 0.3286853 | FALSE | FALSE | other | 0 | FALSE | 0.2609562 | 0.5839143 | 0.2549801 | 0.2669323 | 0.6075697 | 0.9302789 | 0.6075697 | 0.190239
CHAOS_0496 | 497 | (Ca,Cd,Mn,Nb)O | Ca-Cd-Mn-Nb | 0.5418327 | 0.7537351 | 0.2649402 | FALSE | TRUE | true high descriptor compatibility score only | 1 | FALSE | 0.87251 | 0.6349602 | 0.8565737 | 0.8884462 | 0.6832669 | 0.6294821 | 0.6832669 | 0.5438247
CHAOS_0497 | 498 | (Ca,Ni,Sn,Zn)O | Ca-Ni-Sn-Zn | 0.7808765 | 0.3915588 | 0.8645418 | TRUE | FALSE | true high-EFA only | 2 | FALSE | 0.4591633 | 0.3239542 | 0.5478088 | 0.3705179 | 0.249004 | 0.1513944 | 0.249004 | 0.6464143
CHAOS_0498 | 499 | (Fe,Ni,Sn,Sr)O | Fe-Ni-Sn-Sr | 0.3884462 | 0.127739 | 0.4521912 | FALSE | FALSE | other | 0 | FALSE | 0.06972112 | 0.185757 | 0.08565737 | 0.05378486 | 0.04183267 | 0.2270916 | 0.04183267 | 0.4322709
CHAOS_0499 | 500 | (Ca,Cd,Fe,Ti)O | Ca-Cd-Fe-Ti | 0.3505976 | 0.4870518 | 0.3944223 | FALSE | FALSE | other | 0 | FALSE | 0.3505976 | 0.623506 | 0.3426295 | 0.3585657 | 0.7071713 | 0.5358566 | 0.7071713 | 0.5438247
CHAOS_0500 | 501 | (Ca,Cd,Sr,Zn)O | Ca-Cd-Sr-Zn | 0.6434263 | 0.5387201 | 0.9302789 | TRUE | FALSE | true high-EFA only | 2 | FALSE | 0.7440239 | 0.3334163 | 0.8007968 | 0.687251 | 0.187251 | 0.312749 | 0.187251 | 0.6464143
CHAOS_0501 | 502 | (Co,Cu,Fe,Zn)O | Co-Cu-Fe-Zn | 0.8326693 | 0.842007 | 0.9661355 | TRUE | TRUE | true high-EFA + high descriptor compatibility score | 3 | TRUE | 0.7310757 | 0.9529382 | 0.6772908 | 0.7848606 | 0.9561753 | 0.9203187 | 0.9541833 | 0.9810757
CHAOS_0502 | 503 | (Cd,Fe,Mn,Sn)O | Cd-Fe-Mn-Sn | 0.3247012 | 0.4784612 | 0.4701195 | FALSE | FALSE | other | 0 | FALSE | 0.3087649 | 0.6481574 | 0.1972112 | 0.4203187 | 0.7450199 | 0.3346614 | 0.7430279 | 0.7699203
CHAOS_0503 | 504 | (Cu,Mn,Ni,Zn)O | Cu-Mn-Ni-Zn | 0.9203187 | 0.842007 | 0.9462151 | TRUE | TRUE | true high-EFA + high descriptor compatibility score | 3 | TRUE | 0.7739044 | 0.9101096 | 0.7450199 | 0.8027888 | 0.8884462 | 0.8844622 | 0.8864542 | 0.9810757

## OriginPro_XY
X_predicted_EFA_percentile | Y_descriptor_compatibility_score | true_class | true_class_code | candidate_formula | anonymous_id | CHAOS_excel_row
0.8605578 | 0.7105329 | true high-EFA only | 2 | (Ca,Cd,Co,Fe)O | CHAOS_0001 | 2
0.7290837 | 0.7673058 | true high descriptor compatibility score only | 1 | (Ca,Fe,Mn,Zn)O | CHAOS_0002 | 3
0.6414343 | 0.4098606 | other | 0 | (Co,Mg,Mn,Sr)O | CHAOS_0003 | 4
0.998008 | 0.8990289 | true high-EFA + high descriptor compatibility score | 3 | (Co,Mg,Mn,Ni)O | CHAOS_0004 | 5
0.3227092 | 0.4162102 | other | 0 | (Fe,Mg,Mn,Sr)O | CHAOS_0005 | 6
0.06175299 | 0.05378486 | other | 0 | (Mg,Sn,Sr,Ti)O | CHAOS_0006 | 7
0.747012 | 0.1957171 | other | 0 | (Ca,Ni,Sn,Sr)O | CHAOS_0007 | 8
0.4920319 | 0.5878984 | other | 0 | (Cu,Fe,Mn,V)O | CHAOS_0008 | 9
0.7569721 | 0.6507719 | true high-EFA only | 2 | (Co,Mg,Sn,Zn)O | CHAOS_0009 | 10
0.6374502 | 0.7532371 | true high descriptor compatibility score only | 1 | (Cd,Fe,Ti,Zn)O | CHAOS_0010 | 11
0.4840637 | 0.7127739 | other | 0 | (Ca,Nb,Ti,V)O | CHAOS_0011 | 12
0.3665339 | 0.4408616 | other | 0 | (Mg,Nb,Sr,V)O | CHAOS_0012 | 13
0.5577689 | 0.3344124 | true high-EFA only | 2 | (Ca,Mn,Sn,Zn)O | CHAOS_0013 | 14
0.2988048 | 0.2075448 | true high-EFA only | 2 | (Ca,Fe,Mg,Sn)O | CHAOS_0014 | 15
0.2729084 | 0.4294074 | other | 0 | (Cd,Mg,Sr,V)O | CHAOS_0015 | 16
0.2848606 | 0.5048556 | other | 0 | (Ca,Mg,Mn,Nb)O | CHAOS_0016 | 17
0.3426295 | 0.5793078 | other | 0 | (Ca,Cd,Mg,Nb)O | CHAOS_0017 | 18
0.814741 | 0.4577938 | other | 0 | (Ca,Mg,Ni,Sr)O | CHAOS_0018 | 19
0.8665339 | 0.6846365 | true high-EFA only | 2 | (Ca,Co,Fe,Zn)O | CHAOS_0019 | 20
0.8585657 | 0.5070966 | true high-EFA only | 2 | (Cd,Cu,Mg,Mn)O | CHAOS_0020 | 21
0.1494024 | 0.3208416 | other | 0 | (Nb,Sn,Sr,V)O | CHAOS_0021 | 22
0.9482072 | 0.8899402 | true high-EFA + high descriptor compatibility score | 3 | (Fe,Mg,Mn,Ni,Zn)O | CHAOS_0022 | 23
0.06772908 | 0.2954432 | other | 0 | (Mg,Nb,Sn,Ti,V)O | CHAOS_0023 | 24
0.09960159 | 0.3300548 | other | 0 | (Cd,Sr,Ti,V)O | CHAOS_0024 | 25
0.4960159 | 0.6271165 | true high-EFA only | 2 | (Ca,Cd,Mn,Sr)O | CHAOS_0025 | 26
0.9741036 | 0.7700448 | true high-EFA + high descriptor compatibility score | 3 | (Co,Cu,Mg,Mn)O | CHAOS_0026 | 27
0.812749 | 0.7356823 | true high-EFA only | 2 | (Cd,Cu,Fe,Zn)O | CHAOS_0027 | 28
0.8505976 | 0.7861056 | true high-EFA + high descriptor compatibility score | 3 | (Co,Cu,Fe,Mg,Zn)O | CHAOS_0028 | 29
0.7191235 | 0.4173307 | other | 0 | (Ca,Co,Mn,Sr)O | CHAOS_0029 | 30
0.7051793 | 0.4799552 | other | 0 | (Cd,Co,Fe,Sr)O | CHAOS_0030 | 31
0.7071713 | 0.4251743 | other | 0 | (Cd,Co,Sr,Zn)O | CHAOS_0031 | 32
0.5896414 | 0.8331673 | true high descriptor compatibility score only | 1 | (Co,Cu,Mn,Ni,Zn)O | CHAOS_0032 | 33
0.0876494 | 0.0876494 | other | 0 | (Ca,Mg,Nb,Sn)O | CHAOS_0033 | 34
0.1035857 | 0.4239293 | other | 0 | (Cd,Mn,Sn,V)O | CHAOS_0034 | 35
0.1474104 | 0.2875996 | other | 0 | (Mg,Nb,Sn,V,Zn)O | CHAOS_0035 | 36
0.6454183 | 0.3276892 | other | 0 | (Mg,Ni,Sr,Zn)O | CHAOS_0036 | 37
0.9462151 | 0.8025398 | true high-EFA + high descriptor compatibility score | 3 | (Cd,Mn,Ni,Zn)O | CHAOS_0037 | 38
0.2609562 | 0.4469622 | other | 0 | (Cd,Mn,Sr,V)O | CHAOS_0038 | 39
0.6633466 | 0.6447958 | true high-EFA only | 2 | (Cu,Fe,Sn,Zn)O | CHAOS_0039 | 40
0.8645418 | 0.6796564 | true high-EFA only | 2 | (Ca,Mg,Mn,Ni)O | CHAOS_0040 | 41
0.8984064 | 0.655254 | other | 0 | (Ca,Cd,Fe,Ni)O | CHAOS_0041 | 42
0.2768924 | 0.5110807 | other | 0 | (Ca,Mg,Nb,Zn)O | CHAOS_0042 | 43
0.4760956 | 0.6196464 | other | 0 | (Nb,Tc,Ti,V)O | CHAOS_0043 | 44
0.01792829 | 0.3702689 | other | 0 | (Fe,Nb,Sn,Ti,V)O | CHAOS_0044 | 45
0.7848606 | 0.59126 | true high-EFA only | 2 | (Ca,Cu,Mg,Mn)O | CHAOS_0045 | 46
0.7430279 | 0.5840388 | other | 0 | (Co,Mg,Mn,Sn)O | CHAOS_0046 | 47
0.5916335 | 0.1127988 | other | 0 | (Co,Mg,Sn,Sr,Ti)O | CHAOS_0047 | 48
0.7669323 | 0.6083167 | true high-EFA only | 2 | (Co,Mg,Ni,Sn)O | CHAOS_0048 | 49
0.6952191 | 0.4873008 | other | 0 | (Cd,Co,Mg,Sr)O | CHAOS_0049 | 50
0.2231076 | 0.529009 | other | 0 | (Cd,Mg,Nb,Sn)O | CHAOS_0050 | 51
0.2968127 | 0.4259213 | other | 0 | (Ca,Mn,Nb,Sr)O | CHAOS_0051 | 52
0.7928287 | 0.5119522 | other | 0 | (Cu,Mg,Mn,V,Zn)O | CHAOS_0052 | 53
0 | 0.1578685 | other | 0 | (Mg,Sn,Ti,V)O | CHAOS_0053 | 54
0.8904382 | 0.8000498 | true high-EFA + high descriptor compatibility score | 3 | (Co,Cu,Mg,Ni,Zn)O | CHAOS_0054 | 55
0.3824701 | 0.5380976 | other | 0 | (Cd,Fe,Sr,Ti)O | CHAOS_0055 | 56
0.7370518 | 0.4091135 | true high-EFA only | 2 | (Ca,Cd,Sn,Zn)O | CHAOS_0056 | 57
0.940239 | 0.6650896 | true high-EFA only | 2 | (Ca,Cd,Mg,Ni,Zn)O | CHAOS_0057 | 58
0.6135458 | 0.5794323 | other | 0 | (Cd,Co,Sn,Zn)O | CHAOS_0058 | 59
0.563745 | 0.6315986 | other | 0 | (Cu,Mn,V,Zn)O | CHAOS_0059 | 60
0.6832669 | 0.5755727 | other | 0 | (Cd,Ni,Sn,Zn)O | CHAOS_0060 | 61
0.312749 | 0.1812749 | other | 0 | (Ca,Mg,Mn,Sn)O | CHAOS_0061 | 62
0.9780876 | 0.8649153 | true high-EFA + high descriptor compatibility score | 3 | (Co,Cu,Mg,Ni)O | CHAOS_0062 | 63
0.4641434 | 0.5202938 | other | 0 | (Fe,Mn,Sn,Zn)O | CHAOS_0063 | 64
0.4103586 | 0.5687251 | other | 0 | (Ca,Mn,Nb,Zn)O | CHAOS_0064 | 65
0.5119522 | 0.6655876 | true high-EFA only | 2 | (Ca,Mg,Ti,V)O | CHAOS_0065 | 66
0.07569721 | 0.4612799 | other | 0 | (Mn,Nb,Ti,Zn)O | CHAOS_0066 | 67
0.05976096 | 0.6973357 | other | 0 | (Cd,Fe,Nb,Ti)O | CHAOS_0067 | 68
0.07768924 | 0.09138446 | other | 0 | (Nb,Sn,Sr,Ti)O | CHAOS_0068 | 69
0.005976096 | 0.1878735 | other | 0 | (Cu,Nb,Sn,Tc)O | CHAOS_0069 | 70
0.1772908 | 0.280503 | other | 0 | (Mg,Mn,Nb,Sr)O | CHAOS_0070 | 71
0.7151394 | 0.5382221 | other | 0 | (Cu,Mn,Sn,Zn)O | CHAOS_0071 | 72
0.1952191 | 0.3652888 | other | 0 | (Ca,Mn,Sr,Ti)O | CHAOS_0072 | 73
0.8067729 | 0.8342878 | true high-EFA + high descriptor compatibility score | 3 | (Cd,Co,Mg,Zn)O | CHAOS_0073 | 74
0.9043825 | 0.8118775 | true high-EFA + high descriptor compatibility score | 3 | (Co,Mg,Mn,V)O | CHAOS_0074 | 75
0.9083665 | 0.9071215 | true high-EFA + high descriptor compatibility score | 3 | (Co,Fe,Mn,Zn)O | CHAOS_0075 | 76
0.4143426 | 0.2273406 | true high-EFA only | 2 | (Cd,Mg,Sn,Sr)O | CHAOS_0076 | 77
0.9940239 | 0.90625 | true high-EFA + high descriptor compatibility score | 3 | (Cu,Mg,Ni,Zn)O | CHAOS_0077 | 78
0.6294821 | 0.6796564 | true high-EFA only | 2 | (Ca,Cd,Mg,Zn)O | CHAOS_0078 | 79
0.4820717 | 0.184512 | other | 0 | (Co,Mg,Sn,Sr)O | CHAOS_0079 | 80
0.2749004 | 0.8006723 | true high descriptor compatibility score only | 1 | (Cd,Mg,Ti,V)O | CHAOS_0080 | 81
0.0438247 | 0.3296813 | other | 0 | (Mg,Nb,V,Zn)O | CHAOS_0081 | 82
0.05179283 | 0.1533865 | other | 0 | (Cu,Nb,Sn,Ti)O | CHAOS_0082 | 83
0.440239 | 0.8326693 | true high descriptor compatibility score only | 1 | (Cd,Mn,V,Zn)O | CHAOS_0083 | 84
0.3784861 | 0.1950946 | other | 0 | (Co,Mn,Sn,Sr)O | CHAOS_0084 | 85
0.5258964 | 0.6796564 | true high-EFA only | 2 | (Ca,Cd,V,Zn)O | CHAOS_0085 | 86
0.1613546 | 0.4427291 | other | 0 | (Mg,Mn,Nb,Sn)O | CHAOS_0086 | 87
0.3844622 | 0.1253735 | other | 0 | (Ca,Fe,Sn,Sr)O | CHAOS_0087 | 88
0.9063745 | 0.841758 | true high-EFA + high descriptor compatibility score | 3 | (Cd,Co,Mn,Zn)O | CHAOS_0088 | 89
0.687251 | 0.6629731 | other | 0 | (Co,Mn,Sn,Zn)O | CHAOS_0089 | 90
0.1015936 | 0.1594871 | other | 0 | (Ca,Fe,Nb,Sn)O | CHAOS_0090 | 91
0.3007968 | 0.2136454 | other | 0 | (Mn,Sn,Sr,Zn)O | CHAOS_0091 | 92
0.8207171 | 0.7806275 | true high-EFA + high descriptor compatibility score | 3 | (Cd,Co,Fe,Zn)O | CHAOS_0092 | 93
0.8366534 | 0.8809761 | true high-EFA + high descriptor compatibility score | 3 | (Cd,Mg,Ni,Zn)O | CHAOS_0093 | 94
0.02788845 | 0.3289343 | other | 0 | (Mn,Nb,Sn,Ti)O | CHAOS_0094 | 95
0.5298805 | 0.5507968 | true high-EFA only | 2 | (Ca,Cd,Mg,Sr)O | CHAOS_0095 | 96
0.5438247 | 0.4581673 | other | 0 | (Ca,Cd,Mn,Sn)O | CHAOS_0096 | 97
0.5836653 | 0.3324203 | other | 0 | (Cd,Sn,Sr,Zn)O | CHAOS_0097 | 98
0.7091633 | 0.5343625 | other | 0 | (Cd,Mn,Ni,Sn)O | CHAOS_0098 | 99
0.009960159 | 0.3072709 | other | 0 | (Nb,Sn,Ti,V)O | CHAOS_0099 | 100
0.438247 | 0.3451195 | other | 0 | (Ca,Fe,Nb,Sr)O | CHAOS_0100 | 101
0.1653386 | 0.7831175 | true high descriptor compatibility score only | 1 | (Cd,Ti,V,Zn)O | CHAOS_0101 | 102
0.04780876 | 0.1065737 | other | 0 | (Sn,Sr,Ti,V)O | CHAOS_0102 | 103
0.4003984 | 0.6990787 | other | 0 | (Ca,Cd,Mg,V)O | CHAOS_0103 | 104
0.689243 | 0.7833665 | true high descriptor compatibility score only | 1 | (Mg,Mn,V,Zn)O | CHAOS_0104 | 105
0.9143426 | 0.8525896 | true high-EFA + high descriptor compatibility score | 3 | (Cd,Co,Mg,Ni)O | CHAOS_0105 | 106
0.4701195 | 0.3879482 | other | 0 | (Fe,Mg,Sr,Zn)O | CHAOS_0106 | 107
0.5139442 | 0.2849851 | other | 0 | (Co,Fe,Sn,Sr)O | CHAOS_0107 | 108
0.5099602 | 0.498506 | other | 0 | (Cd,Fe,Mg,Sr)O | CHAOS_0108 | 109
0.3266932 | 0.6010956 | other | 0 | (Sn,Ti,V,Zn)O | CHAOS_0109 | 110
0.8844622 | 0.6301046 | true high-EFA only | 2 | (Cd,Fe,Mg,Ni)O | CHAOS_0110 | 111
0.8964143 | 0.655752 | true high-EFA only | 2 | (Ca,Fe,Mg,Ni)O | CHAOS_0111 | 112
0.08964143 | 0.1822709 | other | 0 | (Mg,Mn,Sn,Ti)O | CHAOS_0112 | 113
0.4800797 | 0.2335657 | true high-EFA only | 2 | (Ca,Mg,Sn,Zn)O | CHAOS_0113 | 114
0.5039841 | 0.4732321 | other | 0 | (Ca,Fe,Mg,Ti)O | CHAOS_0114 | 115
0.12749 | 0.6748008 | other | 0 | (Sn,Tc,Ti,V)O | CHAOS_0115 | 116
0.3904382 | 0.7437749 | other | 0 | (Cd,Mn,Nb,Zn)O | CHAOS_0116 | 117
0.08366534 | 0.6683267 | other | 0 | (Cd,Sn,Ti,V)O | CHAOS_0117 | 118
0.62749 | 0.6278635 | other | 0 | (Cd,Mg,Sn,Ti)O | CHAOS_0118 | 119
0.2868526 | 0.4846863 | other | 0 | (Mg,Mn,Sr,V)O | CHAOS_0119 | 120
0.09561753 | 0.3510956 | other | 0 | (Cd,Fe,Nb,Zn)O | CHAOS_0120 | 121
0.9282869 | 0.3312998 | other | 0 | (Ca,Co,Ni,Sr)O | CHAOS_0121 | 122
0.4262948 | 0.7742779 | true high descriptor compatibility score only | 1 | (Ca,Cd,Nb,Ti)O | CHAOS_0122 | 123
0.7729084 | 0.5865289 | true high-EFA only | 2 | (Cd,Mg,Ni,Sn)O | CHAOS_0123 | 124
0.9860558 | 0.8883217 | true high-EFA + high descriptor compatibility score | 3 | (Cu,Fe,Mg,Ni)O | CHAOS_0124 | 125
0.752988 | 0.6059512 | true high-EFA only | 2 | (Ca,Cu,Mg,Zn)O | CHAOS_0125 | 126
0.3466135 | 0.689741 | other | 0 | (Cd,Mg,Ti,Zn)O | CHAOS_0126 | 127
0.2131474 | 0.655503 | other | 0 | (Cd,Fe,Mg,Nb)O | CHAOS_0127 | 128
0.436255 | 0.439492 | other | 0 | (Cu,Fe,V,Zn)O | CHAOS_0128 | 129
0.2151394 | 0.5724602 | other | 0 | (Ca,Mn,Nb,Ti)O | CHAOS_0129 | 130
0.7390438 | 0.2872261 | other | 0 | (Co,Fe,Ni,Sr)O | CHAOS_0130 | 131
0.2071713 | 0.2899651 | true high-EFA only | 2 | (Ca,Fe,Mn,Sn)O | CHAOS_0131 | 132
0.4243028 | 0.3860807 | other | 0 | (Ca,Cd,Nb,Zn)O | CHAOS_0132 | 133
0.5697211 | 0.1624751 | other | 0 | (Ni,Sn,Sr,Zn)O | CHAOS_0133 | 134
0.6932271 | 0.3889442 | true high-EFA only | 2 | (Ca,Co,Mg,Sn)O | CHAOS_0134 | 135
0.37251 | 0.4833167 | other | 0 | (Ca,Mg,Mn,Sr)O | CHAOS_0135 | 136
0.9820717 | 0.940488 | true high-EFA + high descriptor compatibility score | 3 | (Co,Fe,Mn,Ni)O | CHAOS_0136 | 137
0.1633466 | 0.8571962 | true high descriptor compatibility score only | 1 | (Cd,Mn,Nb,Ti)O | CHAOS_0137 | 138
0.08565737 | 0.3554532 | other | 0 | (Nb,Sn,Tc,Zn)O | CHAOS_0138 | 139
0.09760956 | 0.5658616 | other | 0 | (Fe,Nb,Sn,V)O | CHAOS_0139 | 140
0.3187251 | 0.3357819 | other | 0 | (Ca,Fe,Sr,Ti)O | CHAOS_0140 | 141
0.2788845 | 0.278511 | other | 0 | (Mg,Sn,Ti,Zn)O | CHAOS_0141 | 142
0.8286853 | 0.4393675 | other | 0 | (Ca,Fe,Ni,Sr)O | CHAOS_0142 | 143
0.4163347 | 0.7466384 | other | 0 | (Cd,Nb,Sr,Ti)O | CHAOS_0143 | 144
0.189243 | 0.1530129 | other | 0 | (Fe,Mg,Sn,Sr)O | CHAOS_0144 | 145
0.5557769 | 0.6002241 | other | 0 | (Cd,Co,Ni,Sn)O | CHAOS_0145 | 146
0.250996 | 0.3838396 | other | 0 | (Mg,Nb,Sr,Zn)O | CHAOS_0146 | 147
0.4462151 | 0.4310259 | other | 0 | (Cd,Fe,Sn,Zn)O | CHAOS_0147 | 148
0.4043825 | 0.7152639 | other | 0 | (Cd,Mg,Sn,V)O | CHAOS_0148 | 149
0.7788845 | 0.7635707 | true high descriptor compatibility score only | 1 | (Mn,Ni,V,Zn)O | CHAOS_0149 | 150
0.4681275 | 0.4612799 | other | 0 | (Cd,Mg,Sr,Zn)O | CHAOS_0150 | 151
0.4561753 | 0.5885209 | other | 0 | (Nb,Ni,Sn,Ti)O | CHAOS_0151 | 152
0.8525896 | 0.8681524 | true high-EFA + high descriptor compatibility score | 3 | (Cd,Co,Ni,Zn)O | CHAOS_0152 | 153
0.123506 | 0.2882221 | other | 0 | (Mg,Sn,V,Zn)O | CHAOS_0153 | 154
0.7211155 | 0.6685757 | other | 0 | (Ca,Fe,Mg,Zn)O | CHAOS_0154 | 155
0.5219124 | 0.313496 | true high-EFA only | 2 | (Ca,Cd,Fe,Sn)O | CHAOS_0155 | 156
0.2549801 | 0.5222859 | other | 0 | (Ca,Mn,Nb,V)O | CHAOS_0156 | 157
0.7609562 | 0.5173058 | other | 0 | (Cd,Fe,Ni,Sr)O | CHAOS_0157 | 158
0.252988 | 0.5425797 | other | 0 | (Ca,Mg,Nb,Ti)O | CHAOS_0158 | 159
0.8027888 | 0.439243 | other | 0 | (Ca,Co,Mg,Sr)O | CHAOS_0159 | 160
0.1713147 | 0.2746514 | other | 0 | (Mg,Sr,Ti,Zn)O | CHAOS_0160 | 161
0.1733068 | 0.6673307 | other | 0 | (Cd,Mg,Mn,Nb)O | CHAOS_0161 | 162
0.3924303 | 0.4296564 | other | 0 | (Fe,Mn,Sr,Zn)O | CHAOS_0162 | 163
0.7749004 | 0.8051544 | true high-EFA + high descriptor compatibility score | 3 | (Cd,Fe,Mg,Zn)O | CHAOS_0163 | 164
0.7111554 | 0.4787102 | other | 0 | (Ca,Mn,Ni,Sr)O | CHAOS_0164 | 165
0.2908367 | 0.3924303 | other | 0 | (Cd,Mn,Nb,Sr)O | CHAOS_0165 | 166
0.7888446 | 0.687002 | true high-EFA only | 2 | (Cd,Cu,Fe,Mg)O | CHAOS_0166 | 167
0.08167331 | 0.1743028 | other | 0 | (Ca,Sn,Ti,V)O | CHAOS_0167 | 168
0.9960159 | 0.8933018 | true high-EFA + high descriptor compatibility score | 3 | (Fe,Mg,Mn,Ni)O | CHAOS_0168 | 169
0.5996016 | 0.5257719 | other | 0 | (Cd,Fe,Ni,Sn)O | CHAOS_0169 | 170
0.2808765 | 0.8026643 | true high descriptor compatibility score only | 1 | (Cd,Mg,V,Zn)O | CHAOS_0170 | 171
0.4501992 | 0.6125498 | other | 0 | (Ca,Mg,Mn,Ti)O | CHAOS_0171 | 172
0.938247 | 0.8092629 | true high-EFA + high descriptor compatibility score | 3 | (Co,Cu,Fe,Ni)O | CHAOS_0172 | 173
0.4442231 | 0.5810508 | other | 0 | (Ca,Cd,Nb,Sn)O | CHAOS_0173 | 174
0.2330677 | 0.5882719 | other | 0 | (Fe,Mg,Nb,Sn)O | CHAOS_0174 | 175
0.6553785 | 0.6068227 | true high-EFA only | 2 | (Cu,Mg,V,Zn)O | CHAOS_0175 | 176
0.2689243 | 0.2009462 | other | 0 | (Fe,Mg,Nb,Sr)O | CHAOS_0176 | 177
0.1912351 | 0.1033367 | other | 0 | (Ca,Sn,Sr,Ti)O | CHAOS_0177 | 178
0.561753 | 0.4312749 | other | 0 | (Cd,Mg,Sn,Zn)O | CHAOS_0178 | 179
0.5776892 | 0.4017679 | other | 0 | (Ca,Cd,Nb,Sr)O | CHAOS_0179 | 180
0.1752988 | 0.720244 | other | 0 | (Cd,Fe,Sn,Ti)O | CHAOS_0180 | 181
0.02589641 | 0.2005727 | other | 0 | (Fe,Nb,Sn,Zn)O | CHAOS_0181 | 182
0.03784861 | 0.1817729 | other | 0 | (Cu,Nb,Sn,V)O | CHAOS_0182 | 183
0.06972112 | 0.8189741 | true high descriptor compatibility score only | 1 | (Cd,Nb,Ti,V)O | CHAOS_0183 | 184
0.936255 | 0.8568227 | true high-EFA + high descriptor compatibility score | 3 | (Cd,Fe,Mn,Ni)O | CHAOS_0184 | 185
0.1593625 | 0.1312251 | other | 0 | (Ca,Fe,Sn,Ti)O | CHAOS_0185 | 186
0.8705179 | 0.6817729 | true high-EFA only | 2 | (Ca,Cd,Mg,Ni)O | CHAOS_0186 | 187
0.4203187 | 0.5705926 | other | 0 | (Ca,Mg,Nb,Sr)O | CHAOS_0187 | 188
0.8545817 | 0.7075448 | true high-EFA only | 2 | (Mg,Ni,Sn,Zn)O | CHAOS_0188 | 189
0.1533865 | 0.1434263 | other | 0 | (Mg,Mn,Sn,Sr)O | CHAOS_0189 | 190
0.6912351 | 0.3933018 | other | 0 | (Fe,Mg,Ni,Sr)O | CHAOS_0190 | 191
0.5936255 | 0.7356823 | other | 0 | (Ca,Mg,Mn,V)O | CHAOS_0191 | 192
0.4063745 | 0.4378735 | other | 0 | (Co,Cu,Fe,V)O | CHAOS_0192 | 193
0.750996 | 0.2544821 | other | 0 | (Ca,Co,Sn,Sr)O | CHAOS_0193 | 194
0.9581673 | 0.9295319 | true high-EFA + high descriptor compatibility score | 3 | (Fe,Mn,Ni,Zn)O | CHAOS_0194 | 195
0.8406375 | 0.6972112 | true high-EFA only | 2 | (Ca,Co,Mg,Mn)O | CHAOS_0195 | 196
0.07370518 | 0.1327191 | other | 0 | (Ca,Nb,Sn,Ti)O | CHAOS_0196 | 197
0.5239044 | 0.3728835 | other | 0 | (Ca,Cd,Sr,V)O | CHAOS_0197 | 198
0.1135458 | 0.126743 | other | 0 | (Ca,Mg,Sn,Ti)O | CHAOS_0198 | 199
0.03386454 | 0.6711902 | other | 0 | (Mn,Nb,Ti,V)O | CHAOS_0199 | 200
0.7350598 | 0.3819721 | true high-EFA only | 2 | (Ca,Mg,Ni,Sn)O | CHAOS_0200 | 201
0.5338645 | 0.6430528 | other | 0 | (Cd,Cu,V,Zn)O | CHAOS_0201 | 202
0.3446215 | 0.7272161 | other | 0 | (Cd,Mg,Nb,Zn)O | CHAOS_0202 | 203
0.5677291 | 0.5475598 | other | 0 | (Cd,Co,Fe,Sn)O | CHAOS_0203 | 204
0.4183267 | 0.3418825 | other | 0 | (Nb,Sr,Tc,Ti)O | CHAOS_0204 | 205
0.1434263 | 0.06337151 | other | 0 | (Cu,Nb,Sn,Sr)O | CHAOS_0205 | 206
0.3705179 | 0.564243 | other | 0 | (Ca,Cd,Mg,Ti)O | CHAOS_0206 | 207
0.5199203 | 0.4804532 | other | 0 | (Ca,Nb,Sr,V)O | CHAOS_0207 | 208
0.05378486 | 0.4545568 | other | 0 | (Cd,Fe,Nb,Sn)O | CHAOS_0208 | 209
0.7968127 | 0.2446464 | other | 0 | (Co,Mg,Ni,Sr)O | CHAOS_0209 | 210
0.6513944 | 0.4683765 | other | 0 | (Co,Mn,Sr,Zn)O | CHAOS_0210 | 211
0.374502 | 0.6816484 | other | 0 | (Ca,Mn,Ti,V)O | CHAOS_0211 | 212
0.8565737 | 0.685508 | true high-EFA only | 2 | (Ca,Cd,Co,Mg)O | CHAOS_0212 | 213
0.2111554 | 0.3787351 | other | 0 | (Mn,Sr,Ti,V)O | CHAOS_0213 | 214
0.3964143 | 0.2607072 | other | 0 | (Cd,Sr,Ti,Zn)O | CHAOS_0214 | 215
0.7231076 | 0.5608815 | other | 0 | (Fe,Ni,Sn,Zn)O | CHAOS_0215 | 216
0.4422311 | 0.3281873 | other | 0 | (Ca,Nb,Sn,Sr)O | CHAOS_0216 | 217
0.03187251 | 0.4056275 | other | 0 | (Cd,Mg,Nb,V)O | CHAOS_0217 | 218
0.1155378 | 0.09225598 | other | 0 | (Fe,Nb,Sn,Sr)O | CHAOS_0218 | 219
0.6195219 | 0.3886952 | other | 0 | (Ca,Cu,Mg,V)O | CHAOS_0219 | 220
0.5378486 | 0.404009 | other | 0 | (Ca,Fe,Mg,Sr)O | CHAOS_0220 | 221
0.5717131 | 0.1713147 | other | 0 | (Ca,Sn,Sr,Zn)O | CHAOS_0221 | 222
0.3346614 | 0.5821713 | other | 0 | (Cd,Mn,Sr,Ti)O | CHAOS_0222 | 223
0.6573705 | 0.4094871 | other | 0 | (Mn,Ni,Sr,Zn)O | CHAOS_0223 | 224
0.2928287 | 0.2884711 | other | 0 | (Cd,Sr,V,Zn)O | CHAOS_0224 | 225
0.7250996 | 0.5033616 | other | 0 | (Co,Fe,Mg,Sn)O | CHAOS_0225 | 226
0.310757 | 0.4340139 | other | 0 | (Cu,Sn,Ti,V)O | CHAOS_0226 | 227
0.4541833 | 0.4162102 | other | 0 | (Ca,Mn,Sr,Zn)O | CHAOS_0227 | 228
0.1314741 | 0.4543078 | other | 0 | (Mg,Nb,Ti,V)O | CHAOS_0228 | 229
0.8884462 | 0.6973357 | true high-EFA only | 2 | (Ca,Cd,Mn,Ni)O | CHAOS_0229 | 230
0.6015936 | 0.5729582 | other | 0 | (Co,Fe,Sn,Zn)O | CHAOS_0230 | 231
0.2410359 | 0.3685259 | other | 0 | (Mg,Nb,Sn,Sr)O | CHAOS_0231 | 232
0.5856574 | 0.4548058 | other | 0 | (Cd,Fe,Sr,Zn)O | CHAOS_0232 | 233
0.4940239 | 0.2990538 | other | 0 | (Ca,Fe,Sn,Zn)O | CHAOS_0233 | 234
0.1115538 | 0.4007719 | other | 0 | (Mg,Nb,Ti,Zn)O | CHAOS_0234 | 235
0.6593625 | 0.7227341 | true high-EFA only | 2 | (Ca,Cd,Mg,Mn)O | CHAOS_0235 | 236
0.1354582 | 0.2680528 | other | 0 | (Nb,Sn,Sr,Zn)O | CHAOS_0236 | 237
0.1175299 | 0.1730578 | other | 0 | (Ca,Mg,Sn,V)O | CHAOS_0237 | 238
0.6155378 | 0.690488 | other | 0 | (Ca,Cd,Fe,Mg)O | CHAOS_0238 | 239
0.5159363 | 0.4571713 | other | 0 | (Ca,Cu,Mn,V)O | CHAOS_0239 | 240
0.3386454 | 0.4091135 | true high-EFA only | 2 | (Ca,Mg,Sr,Zn)O | CHAOS_0240 | 241
0.6494024 | 0.2033118 | other | 0 | (Cd,Co,Sn,Sr)O | CHAOS_0241 | 242
0.01195219 | 0.1160359 | other | 0 | (Mg,Nb,Sn,Ti)O | CHAOS_0242 | 243
0.9442231 | 0.7466384 | true high-EFA only | 2 | (Cd,Mg,Mn,Ni)O | CHAOS_0243 | 244
0.8685259 | 0.5514193 | other | 0 | (Mg,Mn,Ni,Sn)O | CHAOS_0244 | 245
0.01593625 | 0.2183765 | other | 0 | (Cd,Nb,Sn,Zn)O | CHAOS_0245 | 246
0.9621514 | 0.715762 | other | 0 | (Cd,Co,Mn,Ni)O | CHAOS_0246 | 247
0.3067729 | 0.4592878 | other | 0 | (Ca,Fe,Mn,Sr)O | CHAOS_0247 | 248
0.4482072 | 0.3691484 | other | 0 | (Ca,Sn,Ti,Zn)O | CHAOS_0248 | 249
0.498008 | 0.5107072 | other | 0 | (Ca,Nb,Sr,Ti)O | CHAOS_0249 | 250
0.6972112 | 0.4617779 | other | 0 | (Co,Fe,Ni,V)O | CHAOS_0250 | 251
1 | 0.3919323 | other | 0 | (Cd,Mg,Mn,Sn)O | CHAOS_0251 | 252
0.6215139 | 0.2691733 | other | 0 | (Co,Mg,Sr,Zn)O | CHAOS_0252 | 253
0.2250996 | 0.1130478 | other | 0 | (Ca,Sn,Sr,V)O | CHAOS_0253 | 254
0.5737052 | 0.3886952 | other | 0 | (Cu,Fe,Mg,Ti)O | CHAOS_0254 | 255
0.2370518 | 0.6881225 | other | 0 | (Cd,Mn,Nb,Sn)O | CHAOS_0255 | 256
0.2649402 | 0.2976843 | other | 0 | (Mg,Nb,Sn,Zn)O | CHAOS_0256 | 257
0.8306773 | 0.747012 | true high-EFA only | 2 | (Ca,Cd,Co,Mn)O | CHAOS_0257 | 258
0.9541833 | 0.8259462 | true high-EFA + high descriptor compatibility score | 3 | (Cu,Fe,Mg,Zn)O | CHAOS_0258 | 259
0.1215139 | 0.2237301 | other | 0 | (Fe,Mn,Sn,Sr)O | CHAOS_0259 | 260
0.5079681 | 0.7213645 | other | 0 | (Mg,Mn,Ti,V)O | CHAOS_0260 | 261
0.6055777 | 0.6868775 | other | 0 | (Ca,Mg,Mn,Zn)O | CHAOS_0261 | 262
0.2450199 | 0.2259711 | other | 0 | (Cd,Sn,Sr,V)O | CHAOS_0262 | 263
0.7988048 | 0.3433765 | true high-EFA only | 2 | (Ca,Co,Ni,Sn)O | CHAOS_0263 | 264
0.6115538 | 0.3626743 | other | 0 | (Fe,Mn,Ni,Sr)O | CHAOS_0264 | 265
0.6394422 | 0.3306773 | true high-EFA only | 2 | (Ca,Cd,Mg,Sn)O | CHAOS_0265 | 266
0.4661355 | 0.4356325 | other | 0 | (Ca,Mn,Ti,Zn)O | CHAOS_0266 | 267
0.3167331 | 0.3786106 | other | 0 | (Mg,Mn,Sr,Zn)O | CHAOS_0267 | 268
0.06573705 | 0.4528137 | other | 0 | (Mn,Nb,Sn,V)O | CHAOS_0268 | 269
0.1075697 | 0.3608068 | other | 0 | (Mn,Sn,Sr,V)O | CHAOS_0269 | 270
0.2709163 | 0.09736056 | other | 0 | (Co,Nb,Sn,Sr)O | CHAOS_0270 | 271
0.5358566 | 0.779258 | true high descriptor compatibility score only | 1 | (Cd,Mn,Ti,Zn)O | CHAOS_0271 | 272
0.4023904 | 0.5283865 | other | 0 | (Ca,Mg,Ti,Zn)O | CHAOS_0272 | 273
0.6733068 | 0.5034861 | other | 0 | (Cd,Co,Mn,Sr)O | CHAOS_0273 | 274
0.2390438 | 0.5219124 | other | 0 | (Mg,Mn,Nb,Zn)O | CHAOS_0274 | 275
0.8486056 | 0.7130229 | true high-EFA only | 2 | (Ca,Co,Mn,Zn)O | CHAOS_0275 | 276
0.3625498 | 0.34624 | other | 0 | (Cd,Fe,Nb,Sr)O | CHAOS_0276 | 277
0.5537849 | 0.7438994 | true high-EFA only | 2 | (Co,Ni,Sn,Zn)O | CHAOS_0277 | 278
0.7768924 | 0.7534861 | true high-EFA + high descriptor compatibility score | 3 | (Ca,Co,Fe,Mn)O | CHAOS_0278 | 279
0.376494 | 0.4117281 | other | 0 | (Ca,Fe,Nb,Zn)O | CHAOS_0279 | 280
0.2589641 | 0.6851345 | other | 0 | (Fe,Nb,Ti,Zn)O | CHAOS_0280 | 281
0.187251 | 0.4968875 | other | 0 | (Fe,Mg,Nb,Ti)O | CHAOS_0281 | 282
0.4581673 | 0.5601345 | other | 0 | (Fe,Mn,Ni,Sn)O | CHAOS_0282 | 283
0.7689243 | 0.5461902 | true high-EFA only | 2 | (Cu,Fe,Mn,Zn)O | CHAOS_0283 | 284
0.1573705 | 0.2138944 | other | 0 | (Mn,Sr,Ti,Zn)O | CHAOS_0284 | 285
0.7450199 | 0.4912849 | other | 0 | (Cd,Mg,Ni,Sr)O | CHAOS_0285 | 286
0.1673307 | 0.5084661 | other | 0 | (Mn,Sn,Ti,V)O | CHAOS_0286 | 287
0.9302789 | 0.7348108 | true high-EFA only | 2 | (Ca,Co,Mn,Ni)O | CHAOS_0287 | 288
0.6613546 | 0.2624502 | other | 0 | (Co,Ni,Sn,Sr)O | CHAOS_0288 | 289
0.4322709 | 0.5466882 | other | 0 | (Nb,Sr,Ti,V)O | CHAOS_0289 | 290
0.6095618 | 0.3753735 | other | 0 | (Cd,Co,Mn,Sn)O | CHAOS_0290 | 291
0.6354582 | 0.5380976 | other | 0 | (Ca,Cd,Fe,Sr)O | CHAOS_0291 | 292
0.9561753 | 0.9312749 | true high-EFA + high descriptor compatibility score | 3 | (Co,Mg,Ni,Zn)O | CHAOS_0292 | 293
0.1334661 | 0.4738546 | other | 0 | (Nb,Sn,Ti,Zn)O | CHAOS_0293 | 294
0.4123506 | 0.3665339 | other | 0 | (Cd,Fe,Mg,Sn)O | CHAOS_0294 | 295
0.7908367 | 0.2878486 | other | 0 | (Co,Ni,Sr,Zn)O | CHAOS_0295 | 296
0.8824701 | 0.7091633 | other | 0 | (Ca,Mn,Ni,Zn)O | CHAOS_0296 | 297
0.02191235 | 0.2366783 | other | 0 | (Fe,Sn,Ti,V)O | CHAOS_0297 | 298
0.3306773 | 0.1994522 | other | 0 | (Cd,Mn,Sn,Sr)O | CHAOS_0298 | 299
0.8386454 | 0.7585906 | true high-EFA + high descriptor compatibility score | 3 | (Cd,Co,Cu,Fe)O | CHAOS_0299 | 300
0.87251 | 0.7922062 | true high-EFA + high descriptor compatibility score | 3 | (Co,Cu,Mn,Zn)O | CHAOS_0300 | 301
0.3944223 | 0.6201444 | other | 0 | (Co,Nb,Sn,Ti)O | CHAOS_0301 | 302
0.9661355 | 0.5200448 | other | 0 | (Cu,Mg,Ni,Sn)O | CHAOS_0302 | 303
0.07171315 | 0.07569721 | other | 0 | (Fe,Sn,Sr,Ti)O | CHAOS_0303 | 304
0.6713147 | 0.3357819 | other | 0 | (Co,Fe,Sr,Zn)O | CHAOS_0304 | 305
0.9840637 | 0.8878237 | true high-EFA + high descriptor compatibility score | 3 | (Mg,Mn,Ni,Zn)O | CHAOS_0305 | 306
0.2171315 | 0.09574203 | other | 0 | (Sn,Sr,V,Zn)O | CHAOS_0306 | 307
0.8247012 | 0.8575697 | true high-EFA + high descriptor compatibility score | 3 | (Cd,Mg,Mn,Zn)O | CHAOS_0307 | 308
0.7270916 | 0.5336155 | other | 0 | (Fe,Mn,Ni,V)O | CHAOS_0308 | 309
0.9103586 | 0.7055528 | true high-EFA only | 2 | (Ca,Co,Ni,Zn)O | CHAOS_0309 | 310
0.6752988 | 0.2473855 | true high-EFA only | 2 | (Cd,Ni,Sn,Sr)O | CHAOS_0310 | 311
0.4721116 | 0.220244 | other | 0 | (Cd,Nb,Sr,Zn)O | CHAOS_0311 | 312
0.3207171 | 0.3316733 | other | 0 | (Fe,Mg,Sn,Ti)O | CHAOS_0312 | 313
0.559761 | 0.7559761 | true high descriptor compatibility score only | 1 | (Ca,Cd,Mn,V)O | CHAOS_0313 | 314
0.5796813 | 0.5749502 | other | 0 | (Fe,Mg,Ti,Zn)O | CHAOS_0314 | 315
0.125498 | 0.3057769 | other | 0 | (Mg,Nb,Sn,Tc)O | CHAOS_0315 | 316
0.5278884 | 0.6398157 | true high-EFA only | 2 | (Ca,Mg,V,Zn)O | CHAOS_0316 | 317
0.4083665 | 0.5524153 | other | 0 | (Cd,Fe,Mn,Sr)O | CHAOS_0317 | 318
0.7310757 | 0.6043327 | true high-EFA only | 2 | (Co,Mn,V,Zn)O | CHAOS_0318 | 319
0.1454183 | 0.311255 | other | 0 | (Nb,Sr,V,Zn)O | CHAOS_0319 | 320
0.7410359 | 0.7481325 | true high-EFA only | 2 | (Co,Mg,V,Zn)O | CHAOS_0320 | 321
0.1394422 | 0.5189243 | other | 0 | (Mg,Mn,Nb,Ti)O | CHAOS_0321 | 322
0.2211155 | 0.4460906 | other | 0 | (Ca,Fe,Nb,Ti)O | CHAOS_0322 | 323
0.3585657 | 0.5755727 | other | 0 | (Ca,Mg,Sr,Ti)O | CHAOS_0323 | 324
0.3366534 | 0.3513446 | other | 0 | (Cd,Nb,Sr,V)O | CHAOS_0324 | 325
0.1812749 | 0.5058516 | other | 0 | (Mn,Nb,Sn,Zn)O | CHAOS_0325 | 326
0.685259 | 0.4437251 | true high-EFA only | 2 | (Ca,Cd,Sn,Sr)O | CHAOS_0326 | 327
0.3565737 | 0.5399651 | other | 0 | (Cd,Mn,Sn,Ti)O | CHAOS_0327 | 328
0.09163347 | 0.3019173 | other | 0 | (Fe,Sn,Ti,Zn)O | CHAOS_0328 | 329
0.3326693 | 0.2575946 | other | 0 | (Fe,Mg,Sr,Ti)O | CHAOS_0329 | 330
0.05577689 | 0.06399402 | other | 0 | (Mg,Sn,Sr,V)O | CHAOS_0330 | 331
0.6175299 | 0.2707918 | other | 0 | (Ca,Co,Fe,Sn)O | CHAOS_0331 | 332
0.5179283 | 0.591509 | other | 0 | (Ca,Mg,Sr,V)O | CHAOS_0332 | 333
0.1553785 | 0.3984064 | other | 0 | (Mn,Sn,Sr,Ti)O | CHAOS_0333 | 334
0.07968127 | 0.1556275 | other | 0 | (Ca,Mn,Nb,Sn)O | CHAOS_0334 | 335
0.5478088 | 0.125747 | other | 0 | (Mg,Ni,Sn,Sr)O | CHAOS_0335 | 336
0.0936255 | 0.1526394 | other | 0 | (Ca,Mn,Sn,Ti)O | CHAOS_0336 | 337
0.6314741 | 0.5893924 | other | 0 | (Ca,Sr,Ti,V)O | CHAOS_0337 | 338
0.5458167 | 0.3494771 | other | 0 | (Cu,Mn,Ni,Sn)O | CHAOS_0338 | 339
0.2091633 | 0.2496265 | other | 0 | (Fe,Nb,Sr,Zn)O | CHAOS_0339 | 340
0.3486056 | 0.5143177 | other | 0 | (Ca,Mg,Nb,V)O | CHAOS_0340 | 341
0.4223108 | 0.3077689 | other | 0 | (Ca,Cd,Sr,Ti)O | CHAOS_0341 | 342
0.4860558 | 0.8247012 | true high descriptor compatibility score only | 1 | (Cd,Mg,Mn,V)O | CHAOS_0342 | 343
0.01394422 | 0.1964641 | other | 0 | (Nb,Sn,V,Zn)O | CHAOS_0343 | 344
0.749004 | 0.3151145 | other | 0 | (Co,Mn,Ni,Sr)O | CHAOS_0344 | 345
0.185259 | 0.2218625 | other | 0 | (Fe,Sr,Ti,Zn)O | CHAOS_0345 | 346
0.7330677 | 0.6142928 | other | 0 | (Cu,Mg,Mn,V)O | CHAOS_0346 | 347
0.1932271 | 0.2447709 | other | 0 | (Mn,Sr,V,Zn)O | CHAOS_0347 | 348
0.9760956 | 0.810757 | true high-EFA + high descriptor compatibility score | 3 | (Co,Cu,Fe,Mg)O | CHAOS_0348 | 349
0.8864542 | 0.6815239 | other | 0 | (Fe,Mg,Ni,Sn)O | CHAOS_0349 | 350
0.9183267 | 0.8004233 | true high descriptor compatibility score only | 1 | (Co,Cu,Mn,Ni)O | CHAOS_0350 | 351
0.249004 | 0.4782122 | other | 0 | (Fe,Mg,Nb,Zn)O | CHAOS_0351 | 352
0.2629482 | 0.3158616 | other | 0 | (Mg,Sr,V,Zn)O | CHAOS_0352 | 353
0.8187251 | 0.4361305 | true high-EFA only | 2 | (Ca,Cd,Co,Sn)O | CHAOS_0353 | 354
0.7131474 | 0.5352341 | other | 0 | (Cd,Mn,Ni,Sr)O | CHAOS_0354 | 355
0.1055777 | 0.3138695 | other | 0 | (Ca,Nb,Sn,V)O | CHAOS_0355 | 356
0.6653386 | 0.6379482 | other | 0 | (Co,Mn,Ni,Sn)O | CHAOS_0356 | 357
0.2051793 | 0.4005229 | other | 0 | (Mn,Sn,V,Zn)O | CHAOS_0357 | 358
0.03984064 | 0.5424552 | other | 0 | (Cd,Mn,Nb,V)O | CHAOS_0358 | 359
0.8924303 | 0.7635707 | true high-EFA + high descriptor compatibility score | 3 | (Cd,Co,Fe,Mg)O | CHAOS_0359 | 360
0.2569721 | 0.1945966 | other | 0 | (Sn,Sr,Ti,Zn)O | CHAOS_0360 | 361
0.3545817 | 0.3063994 | other | 0 | (Ca,Cd,Sn,V)O | CHAOS_0361 | 362
0.9601594 | 0.7889691 | true high-EFA + high descriptor compatibility score | 3 | (Cu,Mg,Mn,Zn)O | CHAOS_0362 | 363
0.1832669 | 0.2629482 | other | 0 | (Cd,Mg,Sr,Ti)O | CHAOS_0363 | 364
0.9501992 | 0.937002 | true high-EFA + high descriptor compatibility score | 3 | (Co,Mn,Ni,Zn)O | CHAOS_0364 | 365
0.2310757 | 0.6691982 | other | 0 | (Mn,Nb,Sn,Tc)O | CHAOS_0365 | 366
0.9223108 | 0.8138695 | true high descriptor compatibility score only | 1 | (Cd,Co,Fe,Ni)O | CHAOS_0366 | 367
0.9800797 | 0.9132221 | true high-EFA + high descriptor compatibility score | 3 | (Fe,Mg,Ni,Zn)O | CHAOS_0367 | 368
0.1195219 | 0.2532371 | other | 0 | (Mg,Mn,Sn,V)O | CHAOS_0368 | 369
0.04183267 | 0.6157869 | other | 0 | (Cd,Nb,V,Zn)O | CHAOS_0369 | 370
0.8804781 | 0.5440737 | true high-EFA only | 2 | (Ca,Cd,Co,Sr)O | CHAOS_0370 | 371
0.8227092 | 0.6616036 | true high-EFA only | 2 | (Ca,Mg,Ni,Zn)O | CHAOS_0371 | 372
0.5318725 | 0.3212151 | other | 0 | (Ca,Fe,Sr,Zn)O | CHAOS_0372 | 373
0.4282869 | 0.6632221 | other | 0 | (Ca,Mn,Sr,V)O | CHAOS_0373 | 374
0.1513944 | 0.2246016 | other | 0 | (Mn,Nb,Sr,Zn)O | CHAOS_0374 | 375
0.1972112 | 0.3695219 | other | 0 | (Mg,Nb,Sr,Ti)O | CHAOS_0375 | 376
0.7828685 | 0.4882968 | other | 0 | (Cd,Ni,Sr,Zn)O | CHAOS_0376 | 377
0.9123506 | 0.6988297 | other | 0 | (Cd,Cu,Mn,Ni)O | CHAOS_0377 | 378
0.0498008 | 0.1464143 | other | 0 | (Ca,Mn,Sn,V)O | CHAOS_0378 | 379
0.8167331 | 0.7890936 | true high-EFA + high descriptor compatibility score | 3 | (Co,Cu,Fe,Mn)O | CHAOS_0379 | 380
0.5657371 | 0.3690239 | other | 0 | (Ca,Cd,Ti,Zn)O | CHAOS_0380 | 381
0.874502 | 0.4666335 | other | 0 | (Cd,Co,Ni,Sr)O | CHAOS_0381 | 382
0.9243028 | 0.6921066 | true high-EFA only | 2 | (Ca,Co,Fe,Ni)O | CHAOS_0382 | 383
0.5 | 0.5136952 | true high-EFA only | 2 | (Cd,Mn,Sr,Zn)O | CHAOS_0383 | 384
0.5517928 | 0.3487301 | other | 0 | (Cd,Co,Mg,Sn)O | CHAOS_0384 | 385
0.6693227 | 0.4218127 | other | 0 | (Mg,Mn,Sn,Zn)O | CHAOS_0385 | 386
0.7868526 | 0.3916833 | other | 0 | (Ca,Ni,Sr,Zn)O | CHAOS_0386 | 387
0.5956175 | 0.6813994 | other | 0 | (Ca,Cd,Fe,Nb)O | CHAOS_0387 | 388
0.9701195 | 0.8812251 | true high-EFA + high descriptor compatibility score | 3 | (Co,Mg,Mn,Zn)O | CHAOS_0388 | 389
0.5059761 | 0.5083416 | other | 0 | (Mn,Sn,Ti,Zn)O | CHAOS_0389 | 390
0.2948207 | 0.5698456 | other | 0 | (Ca,Nb,Ti,Zn)O | CHAOS_0390 | 391
0.7549801 | 0.3458665 | other | 0 | (Ca,Co,Sr,Zn)O | CHAOS_0391 | 392
0.625498 | 0.1921066 | other | 0 | (Co,Sn,Sr,Zn)O | CHAOS_0392 | 393
0.1792829 | 0.3305528 | other | 0 | (Ca,Cd,Nb,V)O | CHAOS_0393 | 394
0.247012 | 0.186006 | other | 0 | (Ca,Sr,Ti,Zn)O | CHAOS_0394 | 395
0.02988048 | 0.4249253 | other | 0 | (Cd,Mn,Ti,V)O | CHAOS_0395 | 396
0.9322709 | 0.6633466 | other | 0 | (Ca,Cd,Co,Ni)O | CHAOS_0396 | 397
0.7649402 | 0.81001 | true high-EFA + high descriptor compatibility score | 3 | (Cd,Cu,Mg,Zn)O | CHAOS_0397 | 398
0.7709163 | 0.561504 | other | 0 | (Mn,Ni,Sn,Zn)O | CHAOS_0398 | 399
0.2031873 | 0.2592131 | other | 0 | (Mg,Mn,Sr,Ti)O | CHAOS_0399 | 400
0.9422311 | 0.6759213 | true high-EFA only | 2 | (Ca,Co,Mg,Ni)O | CHAOS_0400 | 401
0.6474104 | 0.2869771 | other | 0 | (Co,Fe,Mg,Sr)O | CHAOS_0401 | 402
0.501992 | 0.717754 | other | 0 | (Co,Fe,Ni,Sn)O | CHAOS_0402 | 403
0.04581673 | 0.5729582 | other | 0 | (Cd,Nb,Ti,Zn)O | CHAOS_0403 | 404
0.5498008 | 0.8311753 | true high descriptor compatibility score only | 1 | (Cd,Mg,Mn,Ti)O | CHAOS_0404 | 405
0.2888446 | 0.3696464 | other | 0 | (Nb,Sr,Ti,Zn)O | CHAOS_0405 | 406
0.5876494 | 0.4251743 | other | 0 | (Fe,Ni,V,Zn)O | CHAOS_0406 | 407
0.4521912 | 0.3895667 | other | 0 | (Ca,Nb,Sr,Zn)O | CHAOS_0407 | 408
0.3864542 | 0.466758 | other | 0 | (Co,Fe,Mn,Sn)O | CHAOS_0408 | 409
0.2191235 | 0.6546315 | other | 0 | (Nb,Sn,Tc,Ti)O | CHAOS_0409 | 410
0.1095618 | 0.7673058 | true high descriptor compatibility score only | 1 | (Cd,Mg,Nb,Ti)O | CHAOS_0410 | 411
0.2350598 | 0.5359811 | other | 0 | (Ca,Cd,Ti,V)O | CHAOS_0411 | 412
0.6772908 | 0.3372759 | other | 0 | (Ca,Mn,Ni,Sn)O | CHAOS_0412 | 413
0.9880478 | 0.8451195 | true high-EFA + high descriptor compatibility score | 3 | (Cu,Mg,Mn,Ni)O | CHAOS_0413 | 414
0.3525896 | 0.2181275 | other | 0 | (Fe,Sn,Sr,Zn)O | CHAOS_0414 | 415
0.9721116 | 0.8965388 | true high-EFA + high descriptor compatibility score | 3 | (Co,Fe,Mg,Zn)O | CHAOS_0415 | 416
0.7171315 | 0.4184512 | other | 0 | (Fe,Ni,Sr,Zn)O | CHAOS_0416 | 417
0.6075697 | 0.3370269 | true high-EFA only | 2 | (Ca,Co,Mn,Sn)O | CHAOS_0417 | 418
0.5756972 | 0.717007 | other | 0 | (Ca,Mn,V,Zn)O | CHAOS_0418 | 419
0.6035857 | 0.7551046 | true high descriptor compatibility score only | 1 | (Ca,Cd,Fe,Mn)O | CHAOS_0419 | 420
0.01992032 | 0.06349602 | other | 0 | (Mn,Nb,Sn,Sr)O | CHAOS_0420 | 421
0.7589641 | 0.8360309 | true high descriptor compatibility score only | 1 | (Co,Fe,V,Zn)O | CHAOS_0421 | 422
0.9900398 | 0.9196962 | true high-EFA + high descriptor compatibility score | 3 | (Co,Fe,Mg,Ni)O | CHAOS_0422 | 423
0.8625498 | 0.6642181 | true high-EFA only | 2 | (Ca,Cd,Co,Zn)O | CHAOS_0423 | 424
0.007968127 | 0.3208416 | other | 0 | (Nb,Sn,Tc,V)O | CHAOS_0424 | 425
0.6992032 | 0.7335657 | true high-EFA only | 2 | (Ca,Cd,Mn,Zn)O | CHAOS_0425 | 426
0.8007968 | 0.6638446 | true high-EFA only | 2 | (Ca,Co,Mg,Zn)O | CHAOS_0426 | 427
0.9262948 | 0.9188247 | true high-EFA + high descriptor compatibility score | 3 | (Cu,Fe,Ni,Zn)O | CHAOS_0427 | 428
0.1693227 | 0.2643177 | other | 0 | (Cd,Mg,Nb,Sr)O | CHAOS_0428 | 429
0.2270916 | 0.1086902 | other | 0 | (Ca,Nb,Sn,Zn)O | CHAOS_0429 | 430
0.876494 | 0.6617281 | true high-EFA only | 2 | (Ca,Fe,Ni,Zn)O | CHAOS_0430 | 431
0.9920319 | 0.8837151 | true high-EFA + high descriptor compatibility score | 3 | (Co,Fe,Mg,Mn)O | CHAOS_0431 | 432
0.314741 | 0.4102341 | other | 0 | (Fe,Nb,Sr,Ti)O | CHAOS_0432 | 433
0.03585657 | 0.435259 | other | 0 | (Cd,Nb,Sn,Ti)O | CHAOS_0433 | 434
0.2011952 | 0.3832171 | other | 0 | (Mn,Nb,Sr,Ti)O | CHAOS_0434 | 435
0.3605578 | 0.5958665 | other | 0 | (Ca,Ti,V,Zn)O | CHAOS_0435 | 436
0.1992032 | 0.5626245 | other | 0 | (Mn,Nb,V,Zn)O | CHAOS_0436 | 437
0.8266932 | 0.7767679 | true high descriptor compatibility score only | 1 | (Cd,Cu,Fe,Mn)O | CHAOS_0437 | 438
0.8047809 | 0.6032122 | true high-EFA only | 2 | (Mg,Ni,V,Zn)O | CHAOS_0438 | 439
0.8087649 | 0.3975349 | other | 0 | (Ca,Co,Fe,Sr)O | CHAOS_0439 | 440
0.6673307 | 0.2584661 | other | 0 | (Ca,Fe,Ni,Sn)O | CHAOS_0440 | 441
0.9521912 | 0.8671564 | true high-EFA + high descriptor compatibility score | 3 | (Fe,Mg,Mn,Zn)O | CHAOS_0441 | 442
0.3087649 | 0.4013944 | other | 0 | (Ca,Fe,Mg,Nb)O | CHAOS_0442 | 443
0.8784861 | 0.6830179 | true high-EFA only | 2 | (Ca,Cd,Ni,Zn)O | CHAOS_0443 | 444
0.9342629 | 0.7600847 | true high-EFA + high descriptor compatibility score | 3 | (Cu,Fe,Mg,Mn)O | CHAOS_0444 | 445
0.3047809 | 0.7193725 | other | 0 | (Mn,Ti,V,Zn)O | CHAOS_0445 | 446
0.8346614 | 0.7246016 | true high-EFA only | 2 | (Cd,Cu,Ni,Zn)O | CHAOS_0446 | 447
0.4621514 | 0.4500747 | other | 0 | (Cd,Sn,Sr,Ti)O | CHAOS_0447 | 448
0.001992032 | 0.2318227 | other | 0 | (Cd,Nb,Sn,V)O | CHAOS_0448 | 449
0.7948207 | 0.8497261 | true high-EFA + high descriptor compatibility score | 3 | (Cd,Fe,Mg,Mn)O | CHAOS_0449 | 450
0.3804781 | 0.5272659 | true high-EFA only | 2 | (Cd,Mg,Mn,Sr)O | CHAOS_0450 | 451
0.8466135 | 0.4839392 | other | 0 | (Co,Mn,Ni,V)O | CHAOS_0451 | 452
0.7011952 | 0.3340388 | true high-EFA only | 2 | (Ca,Co,Sn,Zn)O | CHAOS_0452 | 453
0.4900398 | 0.5139442 | other | 0 | (Co,Cu,Sn,Zn)O | CHAOS_0453 | 454
0.3286853 | 0.5266434 | other | 0 | (Mg,Sr,Ti,V)O | CHAOS_0454 | 455
0.4880478 | 0.3586902 | other | 0 | (Ca,Cd,Sn,Ti)O | CHAOS_0455 | 456
0.6533865 | 0.7478835 | true high-EFA only | 2 | (Ca,Fe,Mg,Mn)O | CHAOS_0456 | 457
0.4342629 | 0.3007968 | other | 0 | (Cd,Fe,Sn,Sr)O | CHAOS_0457 | 458
0.8426295 | 0.6908616 | true high-EFA only | 2 | (Ca,Fe,Mn,Ni)O | CHAOS_0458 | 459
0.2828685 | 0.6373257 | other | 0 | (Mg,Ti,V,Zn)O | CHAOS_0459 | 460
0.05776892 | 0.497012 | other | 0 | (Nb,Ti,V,Zn)O | CHAOS_0460 | 461
0.3685259 | 0.15376 | other | 0 | (Ca,Mg,Sn,Sr)O | CHAOS_0461 | 462
0.9681275 | 0.8670319 | true high-EFA + high descriptor compatibility score | 3 | (Cd,Co,Fe,Mn)O | CHAOS_0462 | 463
0.1294821 | 0.1315986 | other | 0 | (Ca,Sn,V,Zn)O | CHAOS_0463 | 464
0.6334661 | 0.279258 | other | 0 | (Mg,Mn,Ni,Sr)O | CHAOS_0464 | 465
0.7629482 | 0.6684512 | other | 0 | (Ca,Cd,Fe,Zn)O | CHAOS_0465 | 466
0.9641434 | 0.9582918 | true high-EFA + high descriptor compatibility score | 3 | (Co,Fe,Ni,Zn)O | CHAOS_0466 | 467
0.8944223 | 0.5410857 | true high-EFA only | 2 | (Ca,Cd,Ni,Sr)O | CHAOS_0467 | 468
0.8446215 | 0.8952938 | true high-EFA + high descriptor compatibility score | 3 | (Cd,Fe,Mn,Zn)O | CHAOS_0468 | 469
0.1374502 | 0.3925548 | other | 0 | (Mg,Mn,Nb,V)O | CHAOS_0469 | 470
0.02390438 | 0.3502241 | other | 0 | (Fe,Nb,Sn,Ti)O | CHAOS_0470 | 471
0.4601594 | 0.1988297 | other | 0 | (Mn,Ni,Sn,Sr)O | CHAOS_0471 | 472
0.2290837 | 0.4401145 | other | 0 | (Co,Cu,Fe,Sn)O | CHAOS_0472 | 473
0.3027888 | 0.1399402 | other | 0 | (Mg,Sn,Sr,Zn)O | CHAOS_0473 | 474
0.7031873 | 0.5236554 | other | 0 | (Fe,Mg,Sn,Zn)O | CHAOS_0474 | 475
0.3645418 | 0.2036853 | other | 0 | (Ca,Mn,Sn,Sr)O | CHAOS_0475 | 476
0.2669323 | 0.3712649 | other | 0 | (Cu,Ni,Ti,Zn)O | CHAOS_0476 | 477
0.5976096 | 0.4643924 | other | 0 | (Ca,Fe,Ti,Zn)O | CHAOS_0477 | 478
0.003984064 | 0.1089392 | other | 0 | (Mg,Nb,Sn,V)O | CHAOS_0478 | 479
0.3406375 | 0.5171813 | other | 0 | (Ca,Nb,V,Zn)O | CHAOS_0479 | 480
0.9163347 | 0.814243 | true high-EFA + high descriptor compatibility score | 3 | (Cd,Co,Mg,Mn)O | CHAOS_0480 | 481
0.06374502 | 0.4726096 | other | 0 | (Cd,Sn,V,Zn)O | CHAOS_0481 | 482
0.4741036 | 0.7150149 | other | 0 | (Cd,Sn,Ti,Zn)O | CHAOS_0482 | 483
0.1414343 | 0.2909612 | other | 0 | (Sr,Ti,V,Zn)O | CHAOS_0483 | 484
0.623506 | 0.7036853 | other | 0 | (Mg,Mn,Ti,Zn)O | CHAOS_0484 | 485
0.9023904 | 0.7031873 | true high-EFA only | 2 | (Cd,Fe,Ni,Zn)O | CHAOS_0485 | 486
0.5816733 | 0.7136454 | other | 0 | (Ca,Cd,Mn,Ti)O | CHAOS_0486 | 487
0.4302789 | 0.3474851 | other | 0 | (Ca,Sr,V,Zn)O | CHAOS_0487 | 488
0.6792829 | 0.5693476 | other | 0 | (Co,Cu,Mn,V)O | CHAOS_0488 | 489
0.810757 | 0.4408616 | true high-EFA only | 2 | (Ca,Cd,Ni,Sn)O | CHAOS_0489 | 490
0.5398406 | 0.3872012 | other | 0 | (Co,Fe,Mn,Sr)O | CHAOS_0490 | 491
0.6812749 | 0.5359811 | other | 0 | (Cd,Mn,Sn,Zn)O | CHAOS_0491 | 492
0.3984064 | 0.6474104 | other | 0 | (Cd,Fe,Mg,Ti)O | CHAOS_0492 | 493
0.9003984 | 0.6744273 | other | 0 | (Ca,Co,Fe,Mg)O | CHAOS_0493 | 494
0.4780876 | 0.2939492 | other | 0 | (Cd,Nb,Sn,Sr)O | CHAOS_0494 | 495
0.2430279 | 0.4224353 | other | 0 | (Mn,Nb,Sr,V)O | CHAOS_0495 | 496
0.5418327 | 0.7537351 | true high descriptor compatibility score only | 1 | (Ca,Cd,Mn,Nb)O | CHAOS_0496 | 497
0.7808765 | 0.3915588 | true high-EFA only | 2 | (Ca,Ni,Sn,Zn)O | CHAOS_0497 | 498
0.3884462 | 0.127739 | other | 0 | (Fe,Ni,Sn,Sr)O | CHAOS_0498 | 499
0.3505976 | 0.4870518 | other | 0 | (Ca,Cd,Fe,Ti)O | CHAOS_0499 | 500
0.6434263 | 0.5387201 | true high-EFA only | 2 | (Ca,Cd,Sr,Zn)O | CHAOS_0500 | 501
0.8326693 | 0.842007 | true high-EFA + high descriptor compatibility score | 3 | (Co,Cu,Fe,Zn)O | CHAOS_0501 | 502
0.3247012 | 0.4784612 | other | 0 | (Cd,Fe,Mn,Sn)O | CHAOS_0502 | 503
0.9203187 | 0.842007 | true high-EFA + high descriptor compatibility score | 3 | (Cu,Mn,Ni,Zn)O | CHAOS_0503 | 504

## OriginPro_By_Class
0_other_X | 0_other_Y | 1_true high descriptor compatibility score only_X | 1_true high descriptor compatibility score only_Y | 2_true high-EFA only_X | 2_true high-EFA only_Y | 3_true high-EFA + high descriptor compatibility score_X | 3_true high-EFA + high descriptor compatibility score_Y
0.6414343 | 0.4098606 | 0.7290837 | 0.7673058 | 0.8605578 | 0.7105329 | 0.998008 | 0.8990289
0.3227092 | 0.4162102 | 0.6374502 | 0.7532371 | 0.7569721 | 0.6507719 | 0.9482072 | 0.8899402
0.06175299 | 0.05378486 | 0.5896414 | 0.8331673 | 0.5577689 | 0.3344124 | 0.9741036 | 0.7700448
0.747012 | 0.1957171 | 0.2749004 | 0.8006723 | 0.2988048 | 0.2075448 | 0.8505976 | 0.7861056
0.4920319 | 0.5878984 | 0.440239 | 0.8326693 | 0.8665339 | 0.6846365 | 0.9462151 | 0.8025398
0.4840637 | 0.7127739 | 0.1653386 | 0.7831175 | 0.8585657 | 0.5070966 | 0.8904382 | 0.8000498
0.3665339 | 0.4408616 | 0.689243 | 0.7833665 | 0.4960159 | 0.6271165 | 0.9780876 | 0.8649153
0.2729084 | 0.4294074 | 0.4262948 | 0.7742779 | 0.812749 | 0.7356823 | 0.8067729 | 0.8342878
0.2848606 | 0.5048556 | 0.1633466 | 0.8571962 | 0.6633466 | 0.6447958 | 0.9043825 | 0.8118775
0.3426295 | 0.5793078 | 0.7788845 | 0.7635707 | 0.8645418 | 0.6796564 | 0.9083665 | 0.9071215
0.814741 | 0.4577938 | 0.2808765 | 0.8026643 | 0.7848606 | 0.59126 | 0.9940239 | 0.90625
0.1494024 | 0.3208416 | 0.06972112 | 0.8189741 | 0.7669323 | 0.6083167 | 0.9063745 | 0.841758
0.06772908 | 0.2954432 | 0.5358566 | 0.779258 | 0.7370518 | 0.4091135 | 0.8207171 | 0.7806275
0.09960159 | 0.3300548 | 0.559761 | 0.7559761 | 0.940239 | 0.6650896 | 0.8366534 | 0.8809761
0.7191235 | 0.4173307 | 0.4860558 | 0.8247012 | 0.5119522 | 0.6655876 | 0.9143426 | 0.8525896
0.7051793 | 0.4799552 | 0.9183267 | 0.8004233 | 0.4143426 | 0.2273406 | 0.9860558 | 0.8883217
0.7071713 | 0.4251743 | 0.9223108 | 0.8138695 | 0.6294821 | 0.6796564 | 0.9820717 | 0.940488
0.0876494 | 0.0876494 | 0.5498008 | 0.8311753 | 0.5258964 | 0.6796564 | 0.8525896 | 0.8681524
0.1035857 | 0.4239293 | 0.1095618 | 0.7673058 | 0.5298805 | 0.5507968 | 0.7749004 | 0.8051544
0.1474104 | 0.2875996 | 0.6035857 | 0.7551046 | 0.8844622 | 0.6301046 | 0.9960159 | 0.8933018
0.6454183 | 0.3276892 | 0.7589641 | 0.8360309 | 0.8964143 | 0.655752 | 0.938247 | 0.8092629
0.2609562 | 0.4469622 | 0.8266932 | 0.7767679 | 0.4800797 | 0.2335657 | 0.936255 | 0.8568227
0.8984064 | 0.655254 | 0.5418327 | 0.7537351 | 0.7729084 | 0.5865289 | 0.9581673 | 0.9295319
0.2768924 | 0.5110807 |  |  | 0.752988 | 0.6059512 | 0.9541833 | 0.8259462
0.4760956 | 0.6196464 |  |  | 0.2071713 | 0.2899651 | 0.7768924 | 0.7534861
0.01792829 | 0.3702689 |  |  | 0.6932271 | 0.3889442 | 0.9561753 | 0.9312749
0.7430279 | 0.5840388 |  |  | 0.5219124 | 0.313496 | 0.8386454 | 0.7585906
0.5916335 | 0.1127988 |  |  | 0.7888446 | 0.687002 | 0.87251 | 0.7922062
0.6952191 | 0.4873008 |  |  | 0.6553785 | 0.6068227 | 0.9840637 | 0.8878237
0.2231076 | 0.529009 |  |  | 0.8705179 | 0.6817729 | 0.8247012 | 0.8575697
0.2968127 | 0.4259213 |  |  | 0.8545817 | 0.7075448 | 0.9760956 | 0.810757
0.7928287 | 0.5119522 |  |  | 0.8406375 | 0.6972112 | 0.8924303 | 0.7635707
0 | 0.1578685 |  |  | 0.7350598 | 0.3819721 | 0.9601594 | 0.7889691
0.3824701 | 0.5380976 |  |  | 0.8565737 | 0.685508 | 0.9501992 | 0.937002
0.6135458 | 0.5794323 |  |  | 0.8884462 | 0.6973357 | 0.9800797 | 0.9132221
0.563745 | 0.6315986 |  |  | 0.6593625 | 0.7227341 | 0.8167331 | 0.7890936
0.6832669 | 0.5755727 |  |  | 0.3386454 | 0.4091135 | 0.9701195 | 0.8812251
0.312749 | 0.1812749 |  |  | 0.9442231 | 0.7466384 | 0.7649402 | 0.81001
0.4641434 | 0.5202938 |  |  | 0.8306773 | 0.747012 | 0.9880478 | 0.8451195
0.4103586 | 0.5687251 |  |  | 0.7988048 | 0.3433765 | 0.9721116 | 0.8965388
0.07569721 | 0.4612799 |  |  | 0.6394422 | 0.3306773 | 0.9900398 | 0.9196962
0.05976096 | 0.6973357 |  |  | 0.8486056 | 0.7130229 | 0.9262948 | 0.9188247
0.07768924 | 0.09138446 |  |  | 0.5537849 | 0.7438994 | 0.9920319 | 0.8837151
0.005976096 | 0.1878735 |  |  | 0.7689243 | 0.5461902 | 0.9521912 | 0.8671564
0.1772908 | 0.280503 |  |  | 0.9302789 | 0.7348108 | 0.9342629 | 0.7600847
0.7151394 | 0.5382221 |  |  | 0.9103586 | 0.7055528 | 0.7948207 | 0.8497261
0.1952191 | 0.3652888 |  |  | 0.6752988 | 0.2473855 | 0.9681275 | 0.8670319
0.4820717 | 0.184512 |  |  | 0.5278884 | 0.6398157 | 0.9641434 | 0.9582918
0.0438247 | 0.3296813 |  |  | 0.7310757 | 0.6043327 | 0.8446215 | 0.8952938
0.05179283 | 0.1533865 |  |  | 0.7410359 | 0.7481325 | 0.9163347 | 0.814243
0.3784861 | 0.1950946 |  |  | 0.685259 | 0.4437251 | 0.8326693 | 0.842007
0.1613546 | 0.4427291 |  |  | 0.8187251 | 0.4361305 | 0.9203187 | 0.842007
0.3844622 | 0.1253735 |  |  | 0.8804781 | 0.5440737
0.687251 | 0.6629731 |  |  | 0.8227092 | 0.6616036
0.1015936 | 0.1594871 |  |  | 0.9243028 | 0.6921066
0.3007968 | 0.2136454 |  |  | 0.5 | 0.5136952
0.02788845 | 0.3289343 |  |  | 0.9422311 | 0.6759213
0.5438247 | 0.4581673 |  |  | 0.6075697 | 0.3370269
0.5836653 | 0.3324203 |  |  | 0.8625498 | 0.6642181
0.7091633 | 0.5343625 |  |  | 0.6992032 | 0.7335657
0.009960159 | 0.3072709 |  |  | 0.8007968 | 0.6638446
0.438247 | 0.3451195 |  |  | 0.876494 | 0.6617281
0.04780876 | 0.1065737 |  |  | 0.8047809 | 0.6032122
0.4003984 | 0.6990787 |  |  | 0.8784861 | 0.6830179
0.4701195 | 0.3879482 |  |  | 0.8346614 | 0.7246016
0.5139442 | 0.2849851 |  |  | 0.3804781 | 0.5272659
0.5099602 | 0.498506 |  |  | 0.7011952 | 0.3340388
0.3266932 | 0.6010956 |  |  | 0.6533865 | 0.7478835
0.08964143 | 0.1822709 |  |  | 0.8426295 | 0.6908616
0.5039841 | 0.4732321 |  |  | 0.8944223 | 0.5410857
0.12749 | 0.6748008 |  |  | 0.9023904 | 0.7031873
0.3904382 | 0.7437749 |  |  | 0.810757 | 0.4408616
0.08366534 | 0.6683267 |  |  | 0.7808765 | 0.3915588
0.62749 | 0.6278635 |  |  | 0.6434263 | 0.5387201
0.2868526 | 0.4846863
0.09561753 | 0.3510956
0.9282869 | 0.3312998
0.3466135 | 0.689741
0.2131474 | 0.655503
0.436255 | 0.439492
0.2151394 | 0.5724602
0.7390438 | 0.2872261
0.4243028 | 0.3860807
0.5697211 | 0.1624751
0.37251 | 0.4833167
0.08565737 | 0.3554532
0.09760956 | 0.5658616
0.3187251 | 0.3357819
0.2788845 | 0.278511
0.8286853 | 0.4393675
0.4163347 | 0.7466384
0.189243 | 0.1530129
0.5557769 | 0.6002241
0.250996 | 0.3838396
0.4462151 | 0.4310259
0.4043825 | 0.7152639
0.4681275 | 0.4612799
0.4561753 | 0.5885209
0.123506 | 0.2882221
0.7211155 | 0.6685757
0.2549801 | 0.5222859
0.7609562 | 0.5173058
0.252988 | 0.5425797
0.8027888 | 0.439243
0.1713147 | 0.2746514
0.1733068 | 0.6673307
0.3924303 | 0.4296564
0.7111554 | 0.4787102
0.2908367 | 0.3924303
0.08167331 | 0.1743028
0.5996016 | 0.5257719
0.4501992 | 0.6125498
0.4442231 | 0.5810508
0.2330677 | 0.5882719
0.2689243 | 0.2009462
0.1912351 | 0.1033367
0.561753 | 0.4312749
0.5776892 | 0.4017679
0.1752988 | 0.720244
0.02589641 | 0.2005727
0.03784861 | 0.1817729
0.1593625 | 0.1312251
0.4203187 | 0.5705926
0.1533865 | 0.1434263
0.6912351 | 0.3933018
0.5936255 | 0.7356823
0.4063745 | 0.4378735
0.750996 | 0.2544821
0.07370518 | 0.1327191
0.5239044 | 0.3728835
0.1135458 | 0.126743
0.03386454 | 0.6711902
0.5338645 | 0.6430528
0.3446215 | 0.7272161
0.5677291 | 0.5475598
0.4183267 | 0.3418825
0.1434263 | 0.06337151
0.3705179 | 0.564243
0.5199203 | 0.4804532
0.05378486 | 0.4545568
0.7968127 | 0.2446464
0.6513944 | 0.4683765
0.374502 | 0.6816484
0.2111554 | 0.3787351
0.3964143 | 0.2607072
0.7231076 | 0.5608815
0.4422311 | 0.3281873
0.03187251 | 0.4056275
0.1155378 | 0.09225598
0.6195219 | 0.3886952
0.5378486 | 0.404009
0.5717131 | 0.1713147
0.3346614 | 0.5821713
0.6573705 | 0.4094871
0.2928287 | 0.2884711
0.7250996 | 0.5033616
0.310757 | 0.4340139
0.4541833 | 0.4162102
0.1314741 | 0.4543078
0.6015936 | 0.5729582
0.2410359 | 0.3685259
0.5856574 | 0.4548058
0.4940239 | 0.2990538
0.1115538 | 0.4007719
0.1354582 | 0.2680528
0.1175299 | 0.1730578
0.6155378 | 0.690488
0.5159363 | 0.4571713
0.6494024 | 0.2033118
0.01195219 | 0.1160359
0.8685259 | 0.5514193
0.01593625 | 0.2183765
0.9621514 | 0.715762
0.3067729 | 0.4592878
0.4482072 | 0.3691484
0.498008 | 0.5107072
0.6972112 | 0.4617779
1 | 0.3919323
0.6215139 | 0.2691733
0.2250996 | 0.1130478
0.5737052 | 0.3886952
0.2370518 | 0.6881225
0.2649402 | 0.2976843
0.1215139 | 0.2237301
0.5079681 | 0.7213645
0.6055777 | 0.6868775
0.2450199 | 0.2259711
0.6115538 | 0.3626743
0.4661355 | 0.4356325
0.3167331 | 0.3786106
0.06573705 | 0.4528137
0.1075697 | 0.3608068
0.2709163 | 0.09736056
0.4023904 | 0.5283865
0.6733068 | 0.5034861
0.2390438 | 0.5219124
0.3625498 | 0.34624
0.376494 | 0.4117281
0.2589641 | 0.6851345
0.187251 | 0.4968875
0.4581673 | 0.5601345
0.1573705 | 0.2138944
0.7450199 | 0.4912849
0.1673307 | 0.5084661
0.6613546 | 0.2624502
0.4322709 | 0.5466882
0.6095618 | 0.3753735
0.6354582 | 0.5380976
0.1334661 | 0.4738546
0.4123506 | 0.3665339
0.7908367 | 0.2878486
0.8824701 | 0.7091633
0.02191235 | 0.2366783
0.3306773 | 0.1994522
0.3944223 | 0.6201444
0.9661355 | 0.5200448
0.07171315 | 0.07569721
0.6713147 | 0.3357819
0.2171315 | 0.09574203
0.7270916 | 0.5336155
0.4721116 | 0.220244
0.3207171 | 0.3316733
0.5796813 | 0.5749502
0.125498 | 0.3057769
0.4083665 | 0.5524153
0.1454183 | 0.311255
0.1394422 | 0.5189243
0.2211155 | 0.4460906
0.3585657 | 0.5755727
0.3366534 | 0.3513446
0.1812749 | 0.5058516
0.3565737 | 0.5399651
0.09163347 | 0.3019173
0.3326693 | 0.2575946
0.05577689 | 0.06399402
0.6175299 | 0.2707918
0.5179283 | 0.591509
0.1553785 | 0.3984064
0.07968127 | 0.1556275
0.5478088 | 0.125747
0.0936255 | 0.1526394
0.6314741 | 0.5893924
0.5458167 | 0.3494771
0.2091633 | 0.2496265
0.3486056 | 0.5143177
0.4223108 | 0.3077689
0.01394422 | 0.1964641
0.749004 | 0.3151145
0.185259 | 0.2218625
0.7330677 | 0.6142928
0.1932271 | 0.2447709
0.8864542 | 0.6815239
0.249004 | 0.4782122
0.2629482 | 0.3158616
0.7131474 | 0.5352341
0.1055777 | 0.3138695
0.6653386 | 0.6379482
0.2051793 | 0.4005229
0.03984064 | 0.5424552
0.2569721 | 0.1945966
0.3545817 | 0.3063994
0.1832669 | 0.2629482
0.2310757 | 0.6691982
0.1195219 | 0.2532371
0.04183267 | 0.6157869
0.5318725 | 0.3212151
0.4282869 | 0.6632221
0.1513944 | 0.2246016
0.1972112 | 0.3695219
0.7828685 | 0.4882968
0.9123506 | 0.6988297
0.0498008 | 0.1464143
0.5657371 | 0.3690239
0.874502 | 0.4666335
0.5517928 | 0.3487301
0.6693227 | 0.4218127
0.7868526 | 0.3916833
0.5956175 | 0.6813994
0.5059761 | 0.5083416
0.2948207 | 0.5698456
0.7549801 | 0.3458665
0.625498 | 0.1921066
0.1792829 | 0.3305528
0.247012 | 0.186006
0.02988048 | 0.4249253
0.9322709 | 0.6633466
0.7709163 | 0.561504
0.2031873 | 0.2592131
0.6474104 | 0.2869771
0.501992 | 0.717754
0.04581673 | 0.5729582
0.2888446 | 0.3696464
0.5876494 | 0.4251743
0.4521912 | 0.3895667
0.3864542 | 0.466758
0.2191235 | 0.6546315
0.2350598 | 0.5359811
0.6772908 | 0.3372759
0.3525896 | 0.2181275
0.7171315 | 0.4184512
0.5756972 | 0.717007
0.01992032 | 0.06349602
0.007968127 | 0.3208416
0.1693227 | 0.2643177
0.2270916 | 0.1086902
0.314741 | 0.4102341
0.03585657 | 0.435259
0.2011952 | 0.3832171
0.3605578 | 0.5958665
0.1992032 | 0.5626245
0.8087649 | 0.3975349
0.6673307 | 0.2584661
0.3087649 | 0.4013944
0.3047809 | 0.7193725
0.4621514 | 0.4500747
0.001992032 | 0.2318227
0.8466135 | 0.4839392
0.4900398 | 0.5139442
0.3286853 | 0.5266434
0.4880478 | 0.3586902
0.4342629 | 0.3007968
0.2828685 | 0.6373257
0.05776892 | 0.497012
0.3685259 | 0.15376
0.1294821 | 0.1315986
0.6334661 | 0.279258
0.7629482 | 0.6684512
0.1374502 | 0.3925548
0.02390438 | 0.3502241
0.4601594 | 0.1988297
0.2290837 | 0.4401145
0.3027888 | 0.1399402
0.7031873 | 0.5236554
0.3645418 | 0.2036853
0.2669323 | 0.3712649
0.5976096 | 0.4643924
0.003984064 | 0.1089392
0.3406375 | 0.5171813
0.06374502 | 0.4726096
0.4741036 | 0.7150149
0.1414343 | 0.2909612
0.623506 | 0.7036853
0.5816733 | 0.7136454
0.4302789 | 0.3474851
0.6792829 | 0.5693476
0.5398406 | 0.3872012
0.6812749 | 0.5359811
0.3984064 | 0.6474104
0.9003984 | 0.6744273
0.4780876 | 0.2939492
0.2430279 | 0.4224353
0.3884462 | 0.127739
0.3505976 | 0.4870518
0.3247012 | 0.4784612

## OriginPro_Thresholds
vertical_x | vertical_y | horizontal_x | horizontal_y
0.75 | 0 | 0 | 0.75
0.75 | 1 | 1 | 0.75

## Internal_Model_Check
candidate_formula | cation_family | predicted_log10_EFA_oof | predicted_EFA_percentile | observed_EFA_percentile | descriptor_compatibility_score | true_class | predicted_priority_region | epsilon_bar_compatibility | d_bar_compatibility | delta_r_Ghosh_compatibility | delta_chi_Ghosh_compatibility | Lambda_Ghosh_compatibility | VEC_compatibility
(Ca,Cd,Co,Fe)O | Ca-Cd-Co-Fe | 1.400923 | 0.8605578 | 0.7709163 | 0.7105329 | true high-EFA only | FALSE | 0.7689243 | 0.7231076 | 0.6752988 | 0.5796813 | 0.6752988 | 0.7699203
(Ca,Fe,Mn,Zn)O | Ca-Fe-Mn-Zn | 1.282108 | 0.7290837 | 0.62749 | 0.7673058 | true high descriptor compatibility score only | FALSE | 0.9661355 | 0.9442231 | 0.5717131 | 0.4840637 | 0.5717131 | 0.690239
(Co,Mg,Mn,Sr)O | Co-Mg-Mn-Sr | 1.197371 | 0.6414343 | 0.4342629 | 0.4098606 | other | FALSE | 0.5458167 | 0.4322709 | 0.1414343 | 0.8167331 | 0.1414343 | 0.2231076
(Co,Mg,Mn,Ni)O | Co-Mg-Mn-Ni | 1.810154 | 0.998008 | 0.8027888 | 0.8990289 | true high-EFA + high descriptor compatibility score | TRUE | 0.9681275 | 0.9760956 | 0.9183267 | 0.8207171 | 0.9183267 | 0.6464143
(Fe,Mg,Mn,Sr)O | Fe-Mg-Mn-Sr | 0.9972597 | 0.3227092 | 0.6613546 | 0.4162102 | other | FALSE | 0.5577689 | 0.4262948 | 0.1633466 | 0.8446215 | 0.1633466 | 0.190239
(Mg,Sn,Sr,Ti)O | Mg-Sn-Sr-Ti | 0.7003793 | 0.06175299 | 0.2111554 | 0.05378486 | other | FALSE | 0.06772908 | 0.0876494 | 0.03784861 | 0.03386454 | 0.03784861 | 0.009960159
(Ca,Ni,Sn,Sr)O | Ca-Ni-Sn-Sr | 1.302493 | 0.747012 | 0.6932271 | 0.1957171 | other | FALSE | 0.4043825 | 0.2450199 | 0.0498008 | 0.01195219 | 0.0498008 | 0.1553785
(Cu,Fe,Mn,V)O | Cu-Fe-Mn-V | 1.098478 | 0.4920319 | 0.3426295 | 0.5878984 | other | FALSE | 0.247012 | 0.4462151 | 0.8486056 | 0.8496016 | 0.8486056 | 0.7699203
(Co,Mg,Sn,Zn)O | Co-Mg-Sn-Zn | 1.305439 | 0.7569721 | 0.7768924 | 0.6507719 | true high-EFA only | FALSE | 0.6474104 | 0.6414343 | 0.8784861 | 0.2729084 | 0.876494 | 0.6005976
(Cd,Fe,Ti,Zn)O | Cd-Fe-Ti-Zn | 1.193076 | 0.6374502 | 0.2729084 | 0.7532371 | true high descriptor compatibility score only | FALSE | 0.7768924 | 0.7111554 | 0.7211155 | 0.6812749 | 0.7191235 | 0.9282869
(Ca,Nb,Ti,V)O | Ca-Nb-Ti-V | 1.091949 | 0.4840637 | 0.4840637 | 0.7127739 | other | FALSE | 0.687251 | 0.7131474 | 0.9262948 | 0.9581673 | 0.9243028 | 0.09262948
(Mg,Nb,Sr,V)O | Mg-Nb-Sr-V | 1.023945 | 0.3665339 | 0.2270916 | 0.4408616 | other | FALSE | 0.5219124 | 0.4123506 | 0.314741 | 0.9880478 | 0.312749 | 0.04282869
(Ca,Mn,Sn,Zn)O | Ca-Mn-Sn-Zn | 1.14385 | 0.5577689 | 0.8007968 | 0.3344124 | true high-EFA only | FALSE | 0.4621514 | 0.2888446 | 0.2948207 | 0.1075697 | 0.2928287 | 0.4780876
(Ca,Fe,Mg,Sn)O | Ca-Fe-Mg-Sn | 0.975214 | 0.2988048 | 0.750996 | 0.2075448 | true high-EFA only | FALSE | 0.2370518 | 0.2310757 | 0.2928287 | 0.04780876 | 0.2908367 | 0.09262948
(Cd,Mg,Sr,V)O | Cd-Mg-Sr-V | 0.9512984 | 0.2729084 | 0.3984064 | 0.4294074 | other | FALSE | 0.5498008 | 0.5 | 0.2051793 | 0.6533865 | 0.2051793 | 0.2719124
(Ca,Mg,Mn,Nb)O | Ca-Mg-Mn-Nb | 0.9619327 | 0.2848606 | 0.310757 | 0.5048556 | other | FALSE | 0.5039841 | 0.5478088 | 0.4780876 | 0.8884462 | 0.4760956 | 0.09262948
(Ca,Cd,Mg,Nb)O | Ca-Cd-Mg-Nb | 1.009085 | 0.3426295 | 0.2689243 | 0.5793078 | other | FALSE | 0.7031873 | 0.7350598 | 0.4581673 | 0.5697211 | 0.4581673 | 0.2719124
(Ca,Mg,Ni,Sr)O | Ca-Mg-Ni-Sr | 1.355929 | 0.814741 | 0.6593625 | 0.4577938 | other | FALSE | 0.7231076 | 0.6075697 | 0.1334661 | 0.6434263 | 0.1314741 | 0.09262948
(Ca,Co,Fe,Zn)O | Ca-Co-Fe-Zn | 1.408313 | 0.8665339 | 0.8047809 | 0.6846365 | true high-EFA only | FALSE | 0.814741 | 0.8067729 | 0.501992 | 0.4641434 | 0.498008 | 0.7699203
(Cd,Cu,Mg,Mn)O | Cd-Cu-Mg-Mn | 1.398235 | 0.8585657 | 0.7788845 | 0.5070966 | true high-EFA only | FALSE | 0.1832669 | 0.2270916 | 0.8685259 | 0.687251 | 0.8685259 | 0.811753
(Nb,Sn,Sr,V)O | Nb-Sn-Sr-V | 0.8421197 | 0.1494024 | 0.05976096 | 0.3208416 | other | FALSE | 0.5079681 | 0.5358566 | 0.1434263 | 0.09960159 | 0.1434263 | 0.09262948
(Fe,Mg,Mn,Ni,Zn)O | Fe-Mg-Mn-Ni-Zn | 1.534882 | 0.9482072 | 0.9870518 | 0.8899402 | true high-EFA + high descriptor compatibility score | TRUE | 0.9521912 | 0.9521912 | 0.874502 | 0.7450199 | 0.8964143 | 0.7948207
(Mg,Nb,Sn,Ti,V)O | Mg-Nb-Sn-Ti-V | 0.7145917 | 0.06772908 | 0.05478088 | 0.2954432 | other | FALSE | 0.2729084 | 0.3525896 | 0.3505976 | 0.2290837 | 0.440239 | 0.09262948
(Cd,Sr,Ti,V)O | Cd-Sr-Ti-V | 0.7825117 | 0.09960159 | 0.1474104 | 0.3300548 | other | FALSE | 0.08964143 | 0.1733068 | 0.5338645 | 0.6772908 | 0.5298805 | 0.373506
(Ca,Cd,Mn,Sr)O | Ca-Cd-Mn-Sr | 1.099247 | 0.4960159 | 0.9741036 | 0.6271165 | true high-EFA only | FALSE | 0.8426295 | 0.7709163 | 0.4601594 | 0.4960159 | 0.4601594 | 0.373506
(Co,Cu,Mg,Mn)O | Co-Cu-Mg-Mn | 1.621645 | 0.9741036 | 0.9721116 | 0.7700448 | true high-EFA + high descriptor compatibility score | TRUE | 0.7051793 | 0.752988 | 0.8904382 | 0.7749004 | 0.8884462 | 0.690239
(Cd,Cu,Fe,Zn)O | Cd-Cu-Fe-Zn | 1.355657 | 0.812749 | 0.9083665 | 0.7356823 | true high-EFA only | FALSE | 0.4860558 | 0.5796813 | 0.9123506 | 0.9322709 | 0.9123506 | 0.997012
(Co,Cu,Fe,Mg,Zn)O | Co-Cu-Fe-Mg-Zn | 1.393954 | 0.8505976 | 0.9571713 | 0.7861056 | true high-EFA + high descriptor compatibility score | TRUE | 0.6912351 | 0.6992032 | 0.9501992 | 0.7191235 | 0.9681275 | 0.8705179
(Ca,Co,Mn,Sr)O | Ca-Co-Mn-Sr | 1.275052 | 0.7191235 | 0.4741036 | 0.4173307 | other | FALSE | 0.4561753 | 0.3446215 | 0.3944223 | 0.7270916 | 0.3924303 | 0.2231076
(Cd,Co,Fe,Sr)O | Cd-Co-Fe-Sr | 1.262531 | 0.7051793 | 0.501992 | 0.4799552 | other | FALSE | 0.5179283 | 0.4003984 | 0.2629482 | 0.7071713 | 0.2629482 | 0.7699203
(Cd,Co,Sr,Zn)O | Cd-Co-Sr-Zn | 1.264839 | 0.7071713 | 0.6414343 | 0.4251743 | other | FALSE | 0.501992 | 0.374502 | 0.12749 | 0.4920319 | 0.125498 | 0.9033865
(Co,Cu,Mn,Ni,Zn)O | Co-Cu-Mn-Ni-Zn | 1.16451 | 0.5896414 | 0.6503984 | 0.8331673 | true high descriptor compatibility score only | FALSE | 0.7151394 | 0.7410359 | 0.9243028 | 0.9103586 | 0.9442231 | 0.9741036
(Ca,Mg,Nb,Sn)O | Ca-Mg-Nb-Sn | 0.7537366 | 0.0876494 | 0.2350598 | 0.0876494 | other | FALSE | 0.09163347 | 0.09163347 | 0.1394422 | 0.02988048 | 0.1394422 | 0.02589641
(Cd,Mn,Sn,V)O | Cd-Mn-Sn-V | 0.7871537 | 0.1035857 | 0.247012 | 0.4239293 | other | FALSE | 0.1334661 | 0.4143426 | 0.6733068 | 0.3027888 | 0.6733068 | 0.6464143
(Mg,Nb,Sn,V,Zn)O | Mg-Nb-Sn-V-Zn | 0.8377223 | 0.1474104 | 0.1105578 | 0.2875996 | other | FALSE | 0.2430279 | 0.3087649 | 0.2848606 | 0.2211155 | 0.3605578 | 0.3306773
(Mg,Ni,Sr,Zn)O | Mg-Ni-Sr-Zn | 1.201486 | 0.6454183 | 0.4561753 | 0.3276892 | other | FALSE | 0.4820717 | 0.3306773 | 0.0438247 | 0.3645418 | 0.0438247 | 0.5438247
(Cd,Mn,Ni,Zn)O | Cd-Mn-Ni-Zn | 1.532545 | 0.9462151 | 0.9103586 | 0.8025398 | true high-EFA + high descriptor compatibility score | TRUE | 0.6992032 | 0.685259 | 0.8864542 | 0.8904382 | 0.8844622 | 0.9900398
(Cd,Mn,Sr,V)O | Cd-Mn-Sr-V | 0.9468348 | 0.2609562 | 0.4223108 | 0.4469622 | other | FALSE | 0.3665339 | 0.3505976 | 0.4422311 | 0.7131474 | 0.4422311 | 0.5438247
(Cu,Fe,Sn,Zn)O | Cu-Fe-Sn-Zn | 1.220284 | 0.6633466 | 0.7729084 | 0.6447958 | true high-EFA only | FALSE | 0.4541833 | 0.5876494 | 0.8386454 | 0.4940239 | 0.8386454 | 0.9033865
(Ca,Mg,Mn,Ni)O | Ca-Mg-Mn-Ni | 1.4081 | 0.8645418 | 0.936255 | 0.6796564 | true high-EFA only | FALSE | 0.8844622 | 0.87251 | 0.4940239 | 0.6673307 | 0.4900398 | 0.2719124
(Ca,Cd,Fe,Ni)O | Ca-Cd-Fe-Ni | 1.443293 | 0.8984064 | 0.7290837 | 0.655254 | other | FALSE | 0.6713147 | 0.62749 | 0.6533865 | 0.5258964 | 0.6533865 | 0.811753
(Ca,Mg,Nb,Zn)O | Ca-Mg-Nb-Zn | 0.9568085 | 0.2768924 | 0.4960159 | 0.5110807 | other | FALSE | 0.6792829 | 0.7450199 | 0.2768924 | 0.4143426 | 0.2768924 | 0.2719124
(Nb,Tc,Ti,V)O | Nb-Tc-Ti-V | 1.087917 | 0.4760956 | 0.1593625 | 0.6196464 | other | FALSE | 0.2888446 | 0.5996016 | 0.9621514 | 0.9860558 | 0.9601594 | 0.2719124
(Fe,Nb,Sn,Ti,V)O | Fe-Nb-Sn-Ti-V | 0.5432225 | 0.01792829 | 0.006972112 | 0.3702689 | other | FALSE | 0.2569721 | 0.4561753 | 0.4721116 | 0.2828685 | 0.5358566 | 0.2450199
(Ca,Cu,Mg,Mn)O | Ca-Cu-Mg-Mn | 1.324715 | 0.7848606 | 0.7629482 | 0.59126 | true high-EFA only | FALSE | 0.7589641 | 0.7270916 | 0.4661355 | 0.5119522 | 0.4661355 | 0.313745
(Co,Mg,Mn,Sn)O | Co-Mg-Mn-Sn | 1.300888 | 0.7430279 | 0.5717131 | 0.5840388 | other | FALSE | 0.5876494 | 0.7191235 | 0.747012 | 0.252988 | 0.7450199 | 0.313745
(Co,Mg,Sn,Sr,Ti)O | Co-Mg-Sn-Sr-Ti | 1.165628 | 0.5916335 | 0.5547809 | 0.1127988 | other | FALSE | 0.1195219 | 0.0936255 | 0.06972112 | 0.1593625 | 0.1334661 | 0.1135458
(Co,Mg,Ni,Sn)O | Co-Mg-Ni-Sn | 1.314747 | 0.7669323 | 0.8525896 | 0.6083167 | true high-EFA only | FALSE | 0.559761 | 0.6334661 | 0.8605578 | 0.2808765 | 0.8605578 | 0.4780876
(Cd,Co,Mg,Sr)O | Cd-Co-Mg-Sr | 1.254483 | 0.6952191 | 0.687251 | 0.4873008 | other | FALSE | 0.7111554 | 0.6035857 | 0.1314741 | 0.5298805 | 0.1294821 | 0.4780876
(Cd,Mg,Nb,Sn)O | Cd-Mg-Nb-Sn | 0.9235685 | 0.2231076 | 0.03187251 | 0.529009 | other | FALSE | 0.7808765 | 0.7948207 | 0.2649402 | 0.1772908 | 0.2649402 | 0.373506
(Ca,Mn,Nb,Sr)O | Ca-Mn-Nb-Sr | 0.9720933 | 0.2968127 | 0.4103586 | 0.4259213 | other | FALSE | 0.3326693 | 0.2231076 | 0.6693227 | 0.8645418 | 0.6693227 | 0.09262948
(Cu,Mg,Mn,V,Zn)O | Cu-Mg-Mn-V-Zn | 1.333512 | 0.7928287 | 0.7101594 | 0.5119522 | other | FALSE | 0.3187251 | 0.3366534 | 0.7191235 | 0.5856574 | 0.7709163 | 0.7091633
(Mg,Sn,Ti,V)O | Mg-Sn-Ti-V | 0.4475343 | 0 | 0.09163347 | 0.1578685 | other | FALSE | 0.04183267 | 0.05577689 | 0.4561753 | 0.09561753 | 0.4561753 | 0.05976096
(Co,Cu,Mg,Ni,Zn)O | Co-Cu-Mg-Ni-Zn | 1.433507 | 0.8904382 | 0.8376494 | 0.8000498 | true high-EFA + high descriptor compatibility score | TRUE | 0.6932271 | 0.6972112 | 0.9920319 | 0.7171315 | 0.9940239 | 0.9163347
(Cd,Fe,Sr,Ti)O | Cd-Fe-Sr-Ti | 1.029882 | 0.3824701 | 0.125498 | 0.5380976 | other | FALSE | 0.5418327 | 0.6015936 | 0.4262948 | 0.623506 | 0.4243028 | 0.5438247
(Ca,Cd,Sn,Zn)O | Ca-Cd-Sn-Zn | 1.292198 | 0.7370518 | 0.8266932 | 0.4091135 | true high-EFA only | FALSE | 0.5537849 | 0.3545817 | 0.2888446 | 0.1533865 | 0.2868526 | 0.7270916
(Ca,Cd,Mg,Ni,Zn)O | Ca-Cd-Mg-Ni-Zn | 1.523289 | 0.940239 | 0.7858566 | 0.6650896 | true high-EFA only | FALSE | 0.8306773 | 0.7609562 | 0.4840637 | 0.3466135 | 0.561753 | 0.7450199
(Cd,Co,Sn,Zn)O | Cd-Co-Sn-Zn | 1.180471 | 0.6135458 | 0.7191235 | 0.5794323 | other | FALSE | 0.4023904 | 0.3486056 | 0.7988048 | 0.5896414 | 0.7988048 | 0.9462151
(Cu,Mn,V,Zn)O | Cu-Mn-V-Zn | 1.14856 | 0.563745 | 0.7430279 | 0.6315986 | other | FALSE | 0.4223108 | 0.5557769 | 0.7270916 | 0.7410359 | 0.7250996 | 0.9033865
(Cd,Ni,Sn,Zn)O | Cd-Ni-Sn-Zn | 1.25 | 0.6832669 | 0.6812749 | 0.5755727 | other | FALSE | 0.3446215 | 0.3167331 | 0.814741 | 0.6932271 | 0.814741 | 0.9591633
(Ca,Mg,Mn,Sn)O | Ca-Mg-Mn-Sn | 0.9882871 | 0.312749 | 0.5498008 | 0.1812749 | other | FALSE | 0.2091633 | 0.1633466 | 0.3007968 | 0.04581673 | 0.2988048 | 0.05976096
(Co,Cu,Mg,Ni)O | Co-Cu-Mg-Ni | 1.634448 | 0.9780876 | 0.8376494 | 0.8649153 | true high-EFA + high descriptor compatibility score | TRUE | 0.8266932 | 0.8645418 | 0.9940239 | 0.7390438 | 0.9920319 | 0.811753
(Fe,Mn,Sn,Zn)O | Fe-Mn-Sn-Zn | 1.077078 | 0.4641434 | 0.5358566 | 0.5202938 | other | FALSE | 0.2808765 | 0.5338645 | 0.7171315 | 0.3286853 | 0.7171315 | 0.7699203
(Ca,Mn,Nb,Zn)O | Ca-Mn-Nb-Zn | 1.045574 | 0.4103586 | 0.4143426 | 0.5687251 | other | FALSE | 0.6294821 | 0.6673307 | 0.4741036 | 0.4661355 | 0.4721116 | 0.5438247
(Ca,Mg,Ti,V)O | Ca-Mg-Ti-V | 1.112162 | 0.5119522 | 0.8326693 | 0.6655876 | true high-EFA only | FALSE | 0.7709163 | 0.749004 | 0.6394422 | 0.9800797 | 0.6394422 | 0.02589641
(Mn,Nb,Ti,Zn)O | Mn-Nb-Ti-Zn | 0.7238411 | 0.07569721 | 0.1354582 | 0.4612799 | other | FALSE | 0.1394422 | 0.4701195 | 0.5677291 | 0.689243 | 0.5677291 | 0.6464143
(Cd,Fe,Nb,Ti)O | Cd-Fe-Nb-Ti | 0.6975126 | 0.05976096 | 0.08366534 | 0.6973357 | other | FALSE | 0.4760956 | 0.8784861 | 0.689243 | 0.8007968 | 0.689243 | 0.690239
(Nb,Sn,Sr,Ti)O | Nb-Sn-Sr-Ti | 0.7249064 | 0.07768924 | 0.05179283 | 0.09138446 | other | FALSE | 0.06573705 | 0.07768924 | 0.1573705 | 0.06972112 | 0.1573705 | 0.05976096
(Cu,Nb,Sn,Tc)O | Cu-Nb-Sn-Tc | 0.4771705 | 0.005976096 | 0.04581673 | 0.1878735 | other | FALSE | 0.02988048 | 0.03386454 | 0.2350598 | 0.3047809 | 0.2350598 | 0.6005976
(Mg,Mn,Nb,Sr)O | Mg-Mn-Nb-Sr | 0.8846605 | 0.1772908 | 0.3545817 | 0.280503 | other | FALSE | 0.2131474 | 0.1832669 | 0.2231076 | 0.9123506 | 0.2231076 | 0.09262948
(Cu,Mn,Sn,Zn)O | Cu-Mn-Sn-Zn | 1.269697 | 0.7151394 | 0.5796813 | 0.5382221 | other | FALSE | 0.2868526 | 0.4621514 | 0.7649402 | 0.3984064 | 0.7629482 | 0.8814741
(Ca,Mn,Sr,Ti)O | Ca-Mn-Sr-Ti | 0.9062847 | 0.1952191 | 0.2031873 | 0.3652888 | other | FALSE | 0.2071713 | 0.1334661 | 0.6513944 | 0.8784861 | 0.6513944 | 0.05976096
(Cd,Co,Mg,Zn)O | Cd-Co-Mg-Zn | 1.351752 | 0.8067729 | 0.8944223 | 0.8342878 | true high-EFA + high descriptor compatibility score | TRUE | 0.8326693 | 0.8306773 | 0.9143426 | 0.6155378 | 0.9143426 | 0.9033865
(Co,Mg,Mn,V)O | Co-Mg-Mn-V | 1.45643 | 0.9043825 | 0.9760956 | 0.8118775 | true high-EFA + high descriptor compatibility score | TRUE | 0.9103586 | 0.9262948 | 0.7968127 | 0.8545817 | 0.7968127 | 0.373506
(Co,Fe,Mn,Zn)O | Co-Fe-Mn-Zn | 1.470175 | 0.9083665 | 0.998008 | 0.9071215 | true high-EFA + high descriptor compatibility score | TRUE | 0.8824701 | 0.9342629 | 0.9063745 | 0.8824701 | 0.9063745 | 0.9282869
(Cd,Mg,Sn,Sr)O | Cd-Mg-Sn-Sr | 1.049532 | 0.4143426 | 0.7808765 | 0.2273406 | true high-EFA only | FALSE | 0.4880478 | 0.2629482 | 0.01593625 | 0.06175299 | 0.01593625 | 0.2231076
(Cu,Mg,Ni,Zn)O | Cu-Mg-Ni-Zn | 1.719799 | 0.9940239 | 0.940239 | 0.90625 | true high-EFA + high descriptor compatibility score | TRUE | 0.9422311 | 0.9422311 | 0.998008 | 0.5816733 | 0.998008 | 0.9033865
(Ca,Cd,Mg,Zn)O | Ca-Cd-Mg-Zn | 1.186548 | 0.6294821 | 0.9003984 | 0.6796564 | true high-EFA only | FALSE | 0.9302789 | 0.8685259 | 0.436255 | 0.3227092 | 0.4342629 | 0.6464143
(Co,Mg,Sn,Sr)O | Co-Mg-Sn-Sr | 1.091784 | 0.4820717 | 0.5547809 | 0.184512 | other | FALSE | 0.3924303 | 0.2350598 | 0.007968127 | 0.08167331 | 0.007968127 | 0.123506
(Cd,Mg,Ti,V)O | Cd-Mg-Ti-V | 0.9557047 | 0.2749004 | 0.2330677 | 0.8006723 | true high descriptor compatibility score only | FALSE | 0.9780876 | 0.9820717 | 0.6932271 | 0.7250996 | 0.6932271 | 0.373506
(Mg,Nb,V,Zn)O | Mg-Nb-V-Zn | 0.6614796 | 0.0438247 | 0.3306773 | 0.3296813 | other | FALSE | 0.12749 | 0.2788845 | 0.3984064 | 0.5976096 | 0.3964143 | 0.4322709
(Cu,Nb,Sn,Ti)O | Cu-Nb-Sn-Ti | 0.6843219 | 0.05179283 | 0.06175299 | 0.1533865 | other | FALSE | 0.02191235 | 0.01593625 | 0.2569721 | 0.2051793 | 0.2569721 | 0.4322709
(Cd,Mn,V,Zn)O | Cd-Mn-V-Zn | 1.061312 | 0.440239 | 0.4322709 | 0.8326693 | true high descriptor compatibility score only | FALSE | 0.8386454 | 0.8446215 | 0.8067729 | 0.752988 | 0.8067729 | 0.9282869
(Co,Mn,Sn,Sr)O | Co-Mn-Sn-Sr | 1.028673 | 0.3784861 | 0.5258964 | 0.1950946 | other | FALSE | 0.2848606 | 0.1792829 | 0.05776892 | 0.2031873 | 0.05776892 | 0.313745
(Ca,Cd,V,Zn)O | Ca-Cd-V-Zn | 1.122518 | 0.5258964 | 0.7888446 | 0.6796564 | true high-EFA only | FALSE | 0.8227092 | 0.7549801 | 0.5856574 | 0.3406375 | 0.5856574 | 0.7699203
(Mg,Mn,Nb,Sn)O | Mg-Mn-Nb-Sn | 0.858806 | 0.1613546 | 0.02988048 | 0.4427291 | other | FALSE | 0.6832669 | 0.6494024 | 0.2709163 | 0.1792829 | 0.2709163 | 0.1553785
(Ca,Fe,Sn,Sr)O | Ca-Fe-Sn-Sr | 1.030626 | 0.3844622 | 0.5398406 | 0.1253735 | other | FALSE | 0.2270916 | 0.1294821 | 0.0876494 | 0.02390438 | 0.08565737 | 0.09262948
(Cd,Co,Mn,Zn)O | Cd-Co-Mn-Zn | 1.458875 | 0.9063745 | 0.9442231 | 0.841758 | true high-EFA + high descriptor compatibility score | TRUE | 0.7669323 | 0.7669323 | 0.9023904 | 0.8804781 | 0.9023904 | 0.9810757
(Co,Mn,Sn,Zn)O | Co-Mn-Sn-Zn | 1.252036 | 0.687251 | 0.749004 | 0.6629731 | other | FALSE | 0.625498 | 0.7031873 | 0.7430279 | 0.3505976 | 0.7410359 | 0.811753
(Ca,Fe,Nb,Sn)O | Ca-Fe-Nb-Sn | 0.7857242 | 0.1015936 | 0.185259 | 0.1594871 | other | FALSE | 0.1015936 | 0.1115538 | 0.2808765 | 0.09760956 | 0.2808765 | 0.190239
(Mn,Sn,Sr,Zn)O | Mn-Sn-Sr-Zn | 0.9766729 | 0.3007968 | 0.6115538 | 0.2136454 | other | FALSE | 0.3306773 | 0.1772908 | 0.02589641 | 0.1633466 | 0.02589641 | 0.4780876
(Cd,Co,Fe,Zn)O | Cd-Co-Fe-Zn | 1.359933 | 0.8207171 | 0.8207171 | 0.7806275 | true high-EFA + high descriptor compatibility score | TRUE | 0.5856574 | 0.6314741 | 0.9482072 | 0.9243028 | 0.9482072 | 0.9900398
(Cd,Mg,Ni,Zn)O | Cd-Mg-Ni-Zn | 1.382722 | 0.8366534 | 0.8784861 | 0.8809761 | true high-EFA + high descriptor compatibility score | TRUE | 0.9442231 | 0.8824701 | 0.9322709 | 0.6035857 | 0.9302789 | 0.9282869
(Mn,Nb,Sn,Ti)O | Mn-Nb-Sn-Ti | 0.5895084 | 0.02788845 | 0 | 0.3289343 | other | FALSE | 0.189243 | 0.5219124 | 0.3904382 | 0.2071713 | 0.3884462 | 0.2231076
(Ca,Cd,Mg,Sr)O | Ca-Cd-Mg-Sr | 1.128708 | 0.5298805 | 0.9183267 | 0.5507968 | true high-EFA only | FALSE | 0.8964143 | 0.7868526 | 0.1932271 | 0.498008 | 0.1932271 | 0.1553785
(Ca,Cd,Mn,Sn)O | Ca-Cd-Mn-Sn | 1.138187 | 0.5438247 | 0.5239044 | 0.4581673 | other | FALSE | 0.6215139 | 0.4900398 | 0.4243028 | 0.1175299 | 0.4223108 | 0.4780876
(Cd,Sn,Sr,Zn)O | Cd-Sn-Sr-Zn | 1.162277 | 0.5836653 | 0.7071713 | 0.3324203 | other | FALSE | 0.5099602 | 0.3247012 | 0.01394422 | 0.2350598 | 0.01394422 | 0.7270916
(Cd,Mn,Ni,Sn)O | Cd-Mn-Ni-Sn | 1.267015 | 0.7091633 | 0.5856574 | 0.5343625 | other | FALSE | 0.3784861 | 0.4023904 | 0.749004 | 0.3685259 | 0.747012 | 0.8486056
(Nb,Sn,Ti,V)O | Nb-Sn-Ti-V | 0.4953786 | 0.009960159 | 0.03585657 | 0.3072709 | other | FALSE | 0.1812749 | 0.4681275 | 0.4282869 | 0.1494024 | 0.4262948 | 0.1553785
(Ca,Fe,Nb,Sr)O | Ca-Fe-Nb-Sr | 1.060899 | 0.438247 | 0.2948207 | 0.3451195 | other | FALSE | 0.1613546 | 0.1155378 | 0.62749 | 0.8286853 | 0.62749 | 0.123506
(Cd,Ti,V,Zn)O | Cd-Ti-V-Zn | 0.8633401 | 0.1653386 | 0.08964143 | 0.7831175 | true high descriptor compatibility score only | FALSE | 0.8665339 | 0.9023904 | 0.687251 | 0.5039841 | 0.687251 | 0.8486056
(Sn,Sr,Ti,V)O | Sn-Sr-Ti-V | 0.6782913 | 0.04780876 | 0.1494024 | 0.1065737 | other | FALSE | 0.1135458 | 0.09760956 | 0.1513944 | 0.06772908 | 0.1513944 | 0.05976096
(Ca,Cd,Mg,V)O | Ca-Cd-Mg-V | 1.041585 | 0.4003984 | 0.7011952 | 0.6990787 | other | FALSE | 0.9262948 | 0.8545817 | 0.5956175 | 0.5677291 | 0.5956175 | 0.2719124
(Mg,Mn,V,Zn)O | Mg-Mn-V-Zn | 1.252981 | 0.689243 | 0.4183267 | 0.7833665 | true high descriptor compatibility score only | FALSE | 0.9203187 | 0.936255 | 0.6912351 | 0.62749 | 0.6912351 | 0.5438247
(Cd,Co,Mg,Ni)O | Cd-Co-Mg-Ni | 1.480979 | 0.9143426 | 0.8306773 | 0.8525896 | true high-EFA + high descriptor compatibility score | TRUE | 0.8207171 | 0.8187251 | 0.9721116 | 0.749004 | 0.9721116 | 0.8486056
(Fe,Mg,Sr,Zn)O | Fe-Mg-Sr-Zn | 1.085978 | 0.4701195 | 0.6195219 | 0.3879482 | other | FALSE | 0.6195219 | 0.438247 | 0.05976096 | 0.436255 | 0.05976096 | 0.4322709
(Co,Fe,Sn,Sr)O | Co-Fe-Sn-Sr | 1.113042 | 0.5139442 | 0.3904382 | 0.2849851 | other | FALSE | 0.4581673 | 0.3286853 | 0.05378486 | 0.2250996 | 0.05378486 | 0.373506
(Cd,Fe,Mg,Sr)O | Cd-Fe-Mg-Sr | 1.11072 | 0.5099602 | 0.6314741 | 0.498506 | other | FALSE | 0.7410359 | 0.5936255 | 0.1494024 | 0.5876494 | 0.1494024 | 0.4322709
(Sn,Ti,V,Zn)O | Sn-Ti-V-Zn | 0.9995083 | 0.3266932 | 0.05776892 | 0.6010956 | other | FALSE | 0.7908367 | 0.8386454 | 0.4501992 | 0.1713147 | 0.4501992 | 0.4780876
(Cd,Fe,Mg,Ni)O | Cd-Fe-Mg-Ni | 1.428002 | 0.8844622 | 0.8167331 | 0.6301046 | true high-EFA only | FALSE | 0.3824701 | 0.4083665 | 0.9462151 | 0.7549801 | 0.9462151 | 0.811753
(Ca,Fe,Mg,Ni)O | Ca-Fe-Mg-Ni | 1.44186 | 0.8964143 | 0.8187251 | 0.655752 | true high-EFA only | FALSE | 0.8466135 | 0.8266932 | 0.4880478 | 0.6135458 | 0.4840637 | 0.313745
(Mg,Mn,Sn,Ti)O | Mg-Mn-Sn-Ti | 0.7632786 | 0.08964143 | 0.1135458 | 0.1822709 | other | FALSE | 0.03585657 | 0.07370518 | 0.498008 | 0.123506 | 0.4940239 | 0.123506
(Ca,Mg,Sn,Zn)O | Ca-Mg-Sn-Zn | 1.091564 | 0.4800797 | 0.7669323 | 0.2335657 | true high-EFA only | FALSE | 0.3645418 | 0.2589641 | 0.1952191 | 0.007968127 | 0.1952191 | 0.2231076
(Ca,Fe,Mg,Ti)O | Ca-Fe-Mg-Ti | 1.109586 | 0.5039841 | 0.3585657 | 0.4732321 | other | FALSE | 0.440239 | 0.4302789 | 0.5557769 | 0.8426295 | 0.5537849 | 0.09262948
(Sn,Tc,Ti,V)O | Sn-Tc-Ti-V | 0.8229617 | 0.12749 | 0.009960159 | 0.6748008 | other | FALSE | 0.998008 | 0.998008 | 0.5 | 0.187251 | 0.4960159 | 0.2231076
(Cd,Mn,Nb,Zn)O | Cd-Mn-Nb-Zn | 1.034533 | 0.3904382 | 0.1772908 | 0.7437749 | other | FALSE | 0.7609562 | 0.8227092 | 0.5458167 | 0.7649402 | 0.5438247 | 0.9282869
(Cd,Sn,Ti,V)O | Cd-Sn-Ti-V | 0.7425357 | 0.08366534 | 0.02390438 | 0.6683267 | other | FALSE | 0.8505976 | 0.9103586 | 0.5756972 | 0.1952191 | 0.5756972 | 0.4780876
(Cd,Mg,Sn,Ti)O | Cd-Mg-Sn-Ti | 1.185809 | 0.62749 | 0.06573705 | 0.6278635 | other | FALSE | 0.9163347 | 0.874502 | 0.5099602 | 0.1115538 | 0.5059761 | 0.313745
(Mg,Mn,Sr,V)O | Mg-Mn-Sr-V | 0.9621645 | 0.2868526 | 0.314741 | 0.4846863 | other | FALSE | 0.6633466 | 0.5398406 | 0.2310757 | 0.9163347 | 0.2310757 | 0.09262948
(Cd,Fe,Nb,Zn)O | Cd-Fe-Nb-Zn | 0.7724444 | 0.09561753 | 0.1733068 | 0.3510956 | other | FALSE | 0.009960159 | 0.007968127 | 0.5159363 | 0.7988048 | 0.5119522 | 0.9462151
(Ca,Co,Ni,Sr)O | Ca-Co-Ni-Sr | 1.507801 | 0.9282869 | 0.4262948 | 0.3312998 | other | FALSE | 0.3864542 | 0.2749004 | 0.2370518 | 0.4800797 | 0.2370518 | 0.373506
(Ca,Cd,Nb,Ti)O | Ca-Cd-Nb-Ti | 1.058406 | 0.4262948 | 0.1573705 | 0.7742779 | true high descriptor compatibility score only | FALSE | 0.9043825 | 0.9322709 | 0.7729084 | 0.6015936 | 0.7729084 | 0.373506
(Cd,Mg,Ni,Sn)O | Cd-Mg-Ni-Sn | 1.317314 | 0.7729084 | 0.8585657 | 0.5865289 | true high-EFA only | FALSE | 0.5737052 | 0.4840637 | 0.8207171 | 0.2888446 | 0.8207171 | 0.6464143
(Cu,Fe,Mg,Ni)O | Cu-Fe-Mg-Ni | 1.675254 | 0.9860558 | 0.8665339 | 0.8883217 | true high-EFA + high descriptor compatibility score | TRUE | 0.9023904 | 0.9203187 | 0.9741036 | 0.7430279 | 0.9741036 | 0.7699203
(Ca,Cu,Mg,Zn)O | Ca-Cu-Mg-Zn | 1.304193 | 0.752988 | 0.9900398 | 0.6059512 | true high-EFA only | FALSE | 0.810757 | 0.8007968 | 0.3545817 | 0.3187251 | 0.3505976 | 0.6005976
(Cd,Mg,Ti,Zn)O | Cd-Mg-Ti-Zn | 1.009759 | 0.3466135 | 0.2609562 | 0.689741 | other | FALSE | 0.7211155 | 0.810757 | 0.6613546 | 0.4043825 | 0.6613546 | 0.7270916
(Cd,Fe,Mg,Nb)O | Cd-Fe-Mg-Nb | 0.9155601 | 0.2131474 | 0.1055777 | 0.655503 | other | FALSE | 0.6115538 | 0.8047809 | 0.5239044 | 0.7669323 | 0.5199203 | 0.6005976
(Cu,Fe,V,Zn)O | Cu-Fe-V-Zn | 1.0605 | 0.436255 | 0.312749 | 0.439492 | other | FALSE | 0.05179283 | 0.1135458 | 0.7410359 | 0.7768924 | 0.7390438 | 0.9282869
(Ca,Mn,Nb,Ti)O | Ca-Mn-Nb-Ti | 0.9178185 | 0.2151394 | 0.2370518 | 0.5724602 | other | FALSE | 0.4302789 | 0.5159363 | 0.8187251 | 0.8944223 | 0.8187251 | 0.1553785
(Co,Fe,Ni,Sr)O | Co-Fe-Ni-Sr | 1.298301 | 0.7390438 | 0.3685259 | 0.2872261 | other | FALSE | 0.1314741 | 0.1215139 | 0.1713147 | 0.7589641 | 0.1713147 | 0.690239
(Ca,Fe,Mn,Sn)O | Ca-Fe-Mn-Sn | 0.9138039 | 0.2071713 | 0.7948207 | 0.2899651 | true high-EFA only | FALSE | 0.3027888 | 0.2370518 | 0.4183267 | 0.1334661 | 0.4163347 | 0.2719124
(Ca,Cd,Nb,Zn)O | Ca-Cd-Nb-Zn | 1.058241 | 0.4243028 | 0.2211155 | 0.3860807 | other | FALSE | 0.2709163 | 0.2649402 | 0.4521912 | 0.3426295 | 0.4521912 | 0.7699203
(Ni,Sn,Sr,Zn)O | Ni-Sn-Sr-Zn | 1.153062 | 0.5697211 | 0.4900398 | 0.1624751 | other | FALSE | 0.1294821 | 0.07968127 | 0.001992032 | 0.2310757 | 0.001992032 | 0.6464143
(Ca,Co,Mg,Sn)O | Ca-Co-Mg-Sn | 1.254163 | 0.6932271 | 0.8625498 | 0.3889442 | true high-EFA only | FALSE | 0.6414343 | 0.5517928 | 0.2788845 | 0.0438247 | 0.2788845 | 0.123506
(Ca,Mg,Mn,Sr)O | Ca-Mg-Mn-Sr | 1.026862 | 0.37251 | 0.561753 | 0.4833167 | other | FALSE | 0.6972112 | 0.5577689 | 0.2270916 | 0.876494 | 0.2270916 | 0.02589641
(Co,Fe,Mn,Ni)O | Co-Fe-Mn-Ni | 1.643093 | 0.9820717 | 0.9482072 | 0.940488 | true high-EFA + high descriptor compatibility score | TRUE | 0.9003984 | 0.9482072 | 0.9860558 | 0.9731076 | 0.9860558 | 0.8814741
(Cd,Mn,Nb,Ti)O | Cd-Mn-Nb-Ti | 0.8588721 | 0.1633466 | 0.01394422 | 0.8571962 | true high descriptor compatibility score only | FALSE | 0.9860558 | 0.9800797 | 0.7330677 | 0.814741 | 0.7310757 | 0.6464143
(Nb,Sn,Tc,Zn)O | Nb-Sn-Tc-Zn | 0.7439453 | 0.08565737 | 0.0438247 | 0.3554532 | other | FALSE | 0.3625498 | 0.3964143 | 0.1912351 | 0.2968127 | 0.1912351 | 0.6464143
(Fe,Nb,Sn,V)O | Fe-Nb-Sn-V | 0.7806341 | 0.09760956 | 0.04183267 | 0.5658616 | other | FALSE | 0.7788845 | 0.8167331 | 0.3804781 | 0.2629482 | 0.3784861 | 0.313745
(Ca,Fe,Sr,Ti)O | Ca-Fe-Sr-Ti | 0.9895465 | 0.3187251 | 0.4163347 | 0.3357819 | other | FALSE | 0.1693227 | 0.125498 | 0.5836653 | 0.8366534 | 0.5836653 | 0.09262948
(Mg,Sn,Ti,Zn)O | Mg-Sn-Ti-Zn | 0.957251 | 0.2788845 | 0.09960159 | 0.278511 | other | FALSE | 0.1414343 | 0.2948207 | 0.4760956 | 0.09163347 | 0.4741036 | 0.313745
(Ca,Fe,Ni,Sr)O | Ca-Fe-Ni-Sr | 1.373824 | 0.8286853 | 0.4063745 | 0.4393675 | other | FALSE | 0.563745 | 0.4581673 | 0.3027888 | 0.5537849 | 0.3007968 | 0.313745
(Cd,Nb,Sr,Ti)O | Cd-Nb-Sr-Ti | 1.051147 | 0.4163347 | 0.08565737 | 0.7466384 | other | FALSE | 0.9223108 | 0.938247 | 0.5976096 | 0.6832669 | 0.5976096 | 0.373506
(Fe,Mg,Sn,Sr)O | Fe-Mg-Sn-Sr | 0.8941346 | 0.189243 | 0.4800797 | 0.1530129 | other | FALSE | 0.2968127 | 0.2151394 | 0.01195219 | 0.08366534 | 0.01195219 | 0.09262948
(Cd,Co,Ni,Sn)O | Cd-Co-Ni-Sn | 1.143317 | 0.5557769 | 0.5418327 | 0.6002241 | other | FALSE | 0.4103586 | 0.4541833 | 0.8247012 | 0.5199203 | 0.8247012 | 0.9033865
(Mg,Nb,Sr,Zn)O | Mg-Nb-Sr-Zn | 0.9386893 | 0.250996 | 0.2589641 | 0.3838396 | other | FALSE | 0.4741036 | 0.623506 | 0.07370518 | 0.4581673 | 0.07171315 | 0.2719124
(Cd,Fe,Sn,Zn)O | Cd-Fe-Sn-Zn | 1.068021 | 0.4462151 | 0.6135458 | 0.4310259 | other | FALSE | 0.1115538 | 0.1354582 | 0.7709163 | 0.4860558 | 0.7689243 | 0.9282869
(Cd,Mg,Sn,V)O | Cd-Mg-Sn-V | 1.043918 | 0.4043825 | 0.1812749 | 0.7152639 | other | FALSE | 0.9820717 | 0.9641434 | 0.6454183 | 0.1653386 | 0.6454183 | 0.373506
(Mn,Ni,V,Zn)O | Mn-Ni-V-Zn | 1.322553 | 0.7788845 | 0.5836653 | 0.7635707 | true high descriptor compatibility score only | TRUE | 0.6613546 | 0.7828685 | 0.7749004 | 0.7888446 | 0.7749004 | 0.8814741
(Cd,Mg,Sr,Zn)O | Cd-Mg-Sr-Zn | 1.080718 | 0.4681275 | 0.7171315 | 0.4612799 | other | FALSE | 0.7071713 | 0.5816733 | 0.06374502 | 0.3386454 | 0.06374502 | 0.6464143
(Nb,Ni,Sn,Ti)O | Nb-Ni-Sn-Ti | 1.075385 | 0.4561753 | 0.01992032 | 0.5885209 | other | FALSE | 0.8346614 | 0.9223108 | 0.3047809 | 0.2131474 | 0.3027888 | 0.373506
(Cd,Co,Ni,Zn)O | Cd-Co-Ni-Zn | 1.396752 | 0.8525896 | 0.8346614 | 0.8681524 | true high-EFA + high descriptor compatibility score | TRUE | 0.7629482 | 0.7589641 | 0.9641434 | 0.9780876 | 0.9621514 | 0.997012
(Mg,Sn,V,Zn)O | Mg-Sn-V-Zn | 0.821502 | 0.123506 | 0.2390438 | 0.2882221 | other | FALSE | 0.1095618 | 0.1673307 | 0.6215139 | 0.1354582 | 0.6215139 | 0.373506
(Ca,Fe,Mg,Zn)O | Ca-Fe-Mg-Zn | 1.279178 | 0.7211155 | 0.7390438 | 0.6685757 | other | FALSE | 0.936255 | 0.9003984 | 0.4322709 | 0.3804781 | 0.4302789 | 0.4322709
(Ca,Cd,Fe,Sn)O | Ca-Cd-Fe-Sn | 1.120231 | 0.5219124 | 0.7689243 | 0.313496 | true high-EFA only | FALSE | 0.3047809 | 0.2091633 | 0.3964143 | 0.1454183 | 0.3944223 | 0.5438247
(Ca,Mn,Nb,V)O | Ca-Mn-Nb-V | 0.9415898 | 0.2549801 | 0.3266932 | 0.5222859 | other | FALSE | 0.3605578 | 0.3884462 | 0.7928287 | 0.9043825 | 0.7928287 | 0.190239
(Cd,Fe,Ni,Sr)O | Cd-Fe-Ni-Sr | 1.306994 | 0.7609562 | 0.438247 | 0.5173058 | other | FALSE | 0.6095618 | 0.5099602 | 0.2151394 | 0.6573705 | 0.2151394 | 0.811753
(Ca,Mg,Nb,Ti)O | Ca-Mg-Nb-Ti | 0.9393364 | 0.252988 | 0.4243028 | 0.5425797 | other | FALSE | 0.5278884 | 0.5956175 | 0.5498008 | 0.9701195 | 0.5478088 | 0.02589641
(Ca,Co,Mg,Sr)O | Ca-Co-Mg-Sr | 1.346231 | 0.8027888 | 0.7031873 | 0.439243 | other | FALSE | 0.6673307 | 0.5179283 | 0.1553785 | 0.7729084 | 0.1553785 | 0.05976096
(Mg,Sr,Ti,Zn)O | Mg-Sr-Ti-Zn | 0.8706055 | 0.1713147 | 0.2988048 | 0.2746514 | other | FALSE | 0.2589641 | 0.4163347 | 0.09561753 | 0.4342629 | 0.0936255 | 0.2231076
(Cd,Mg,Mn,Nb)O | Cd-Mg-Mn-Nb | 0.8723422 | 0.1733068 | 0.1314741 | 0.6673307 | other | FALSE | 0.6175299 | 0.8346614 | 0.5537849 | 0.7848606 | 0.5517928 | 0.5438247
(Fe,Mn,Sr,Zn)O | Fe-Mn-Sr-Zn | 1.039245 | 0.3924303 | 0.6673307 | 0.4296564 | other | FALSE | 0.5557769 | 0.3625498 | 0.1593625 | 0.5916335 | 0.1593625 | 0.690239
(Cd,Fe,Mg,Zn)O | Cd-Fe-Mg-Zn | 1.321002 | 0.7749004 | 0.8924303 | 0.8051544 | true high-EFA + high descriptor compatibility score | TRUE | 0.7988048 | 0.7968127 | 0.8804781 | 0.6095618 | 0.8784861 | 0.8814741
(Ca,Mn,Ni,Sr)O | Ca-Mn-Ni-Sr | 1.267592 | 0.7111554 | 0.4302789 | 0.4787102 | other | FALSE | 0.5996016 | 0.5378486 | 0.3366534 | 0.6115538 | 0.3346614 | 0.2719124
(Cd,Mn,Nb,Sr)O | Cd-Mn-Nb-Sr | 0.9662649 | 0.2908367 | 0.1932271 | 0.3924303 | other | FALSE | 0.2350598 | 0.247012 | 0.4541833 | 0.7231076 | 0.4541833 | 0.5438247
(Cd,Cu,Fe,Mg)O | Cd-Cu-Fe-Mg | 1.327098 | 0.7888446 | 0.7609562 | 0.687002 | true high-EFA only | FALSE | 0.4780876 | 0.5737052 | 0.9203187 | 0.7031873 | 0.9203187 | 0.8486056
(Ca,Sn,Ti,V)O | Ca-Sn-Ti-V | 0.7403224 | 0.08167331 | 0.187251 | 0.1743028 | other | FALSE | 0.1155378 | 0.09561753 | 0.438247 | 0.03784861 | 0.436255 | 0.05976096
(Fe,Mg,Mn,Ni)O | Fe-Mg-Mn-Ni | 1.721264 | 0.9960159 | 0.9870518 | 0.8933018 | true high-EFA + high descriptor compatibility score | TRUE | 0.9800797 | 0.9780876 | 0.8984064 | 0.8326693 | 0.8984064 | 0.6005976
(Cd,Fe,Ni,Sn)O | Cd-Fe-Ni-Sn | 1.171413 | 0.5996016 | 0.5776892 | 0.5257719 | other | FALSE | 0.2788845 | 0.3685259 | 0.7948207 | 0.440239 | 0.7948207 | 0.8814741
(Cd,Mg,V,Zn)O | Cd-Mg-V-Zn | 0.9590826 | 0.2808765 | 0.5318725 | 0.8026643 | true high descriptor compatibility score only | FALSE | 0.9462151 | 0.940239 | 0.7051793 | 0.4681275 | 0.7051793 | 0.7699203
(Ca,Mg,Mn,Ti)O | Ca-Mg-Mn-Ti | 1.069615 | 0.4501992 | 0.3525896 | 0.6125498 | other | FALSE | 0.7131474 | 0.6533865 | 0.6055777 | 0.8964143 | 0.6055777 | 0.05976096
(Co,Cu,Fe,Ni)O | Co-Cu-Fe-Ni | 1.523113 | 0.938247 | 0.8964143 | 0.8092629 | true high-EFA + high descriptor compatibility score | TRUE | 0.6035857 | 0.6772908 | 0.9900398 | 0.9731076 | 0.9900398 | 0.9591633
(Ca,Cd,Nb,Sn)O | Ca-Cd-Nb-Sn | 1.067649 | 0.4442231 | 0.07569721 | 0.5810508 | other | FALSE | 0.8625498 | 0.9541833 | 0.2828685 | 0.07569721 | 0.2828685 | 0.373506
(Fe,Mg,Nb,Sn)O | Fe-Mg-Nb-Sn | 0.9257854 | 0.2330677 | 0.1334661 | 0.5882719 | other | FALSE | 0.9342629 | 0.9701195 | 0.2609562 | 0.185259 | 0.2609562 | 0.190239
(Cu,Mg,V,Zn)O | Cu-Mg-V-Zn | 1.211313 | 0.6553785 | 0.8406375 | 0.6068227 | true high-EFA only | FALSE | 0.5398406 | 0.6155378 | 0.685259 | 0.4462151 | 0.685259 | 0.7270916
(Fe,Mg,Nb,Sr)O | Fe-Mg-Nb-Sr | 0.9499564 | 0.2689243 | 0.2868526 | 0.2009462 | other | FALSE | 0.07968127 | 0.0498008 | 0.1812749 | 0.8625498 | 0.1812749 | 0.123506
(Ca,Sn,Sr,Ti)O | Ca-Sn-Sr-Ti | 0.8945968 | 0.1912351 | 0.3087649 | 0.1033367 | other | FALSE | 0.1434263 | 0.1015936 | 0.1613546 | 0.003984064 | 0.1613546 | 0.009960159
(Cd,Mg,Sn,Zn)O | Cd-Mg-Sn-Zn | 1.146885 | 0.561753 | 0.747012 | 0.4312749 | other | FALSE | 0.2111554 | 0.185259 | 0.8227092 | 0.2848606 | 0.8227092 | 0.7270916
(Ca,Cd,Nb,Sr)O | Ca-Cd-Nb-Sr | 1.160862 | 0.5776892 | 0.252988 | 0.4017679 | other | FALSE | 0.3585657 | 0.2071713 | 0.6434263 | 0.5239044 | 0.6434263 | 0.2719124
(Cd,Fe,Sn,Ti)O | Cd-Fe-Sn-Ti | 0.8795801 | 0.1752988 | 0.1752988 | 0.720244 | other | FALSE | 0.876494 | 0.9043825 | 0.6314741 | 0.2908367 | 0.6314741 | 0.6464143
(Fe,Nb,Sn,Zn)O | Fe-Nb-Sn-Zn | 0.5848634 | 0.02589641 | 0.1374502 | 0.2005727 | other | FALSE | 0.01593625 | 0.03187251 | 0.2549801 | 0.3087649 | 0.2549801 | 0.690239
(Cu,Nb,Sn,V)O | Cu-Nb-Sn-V | 0.6364406 | 0.03784861 | 0.03984064 | 0.1817729 | other | FALSE | 0.03187251 | 0.03784861 | 0.2908367 | 0.2569721 | 0.2888446 | 0.4780876
(Cd,Nb,Ti,V)O | Cd-Nb-Ti-V | 0.717757 | 0.06972112 | 0.09760956 | 0.8189741 | true high descriptor compatibility score only | FALSE | 0.8864542 | 0.9163347 | 0.8047809 | 0.7928287 | 0.8047809 | 0.5438247
(Cd,Fe,Mn,Ni)O | Cd-Fe-Mn-Ni | 1.516453 | 0.936255 | 0.7569721 | 0.8568227 | true high-EFA + high descriptor compatibility score | TRUE | 0.7390438 | 0.7629482 | 0.9880478 | 0.9282869 | 0.9880478 | 0.9462151
(Ca,Fe,Sn,Ti)O | Ca-Fe-Sn-Ti | 0.8541232 | 0.1593625 | 0.2250996 | 0.1312251 | other | FALSE | 0.02589641 | 0.01394422 | 0.376494 | 0.06374502 | 0.374502 | 0.1553785
(Ca,Cd,Mg,Ni)O | Ca-Cd-Mg-Ni | 1.409455 | 0.8705179 | 0.7858566 | 0.6817729 | true high-EFA only | FALSE | 0.9183267 | 0.8525896 | 0.4900398 | 0.3924303 | 0.4860558 | 0.5438247
(Ca,Mg,Nb,Sr)O | Ca-Mg-Nb-Sr | 1.05448 | 0.4203187 | 0.5876494 | 0.5705926 | other | FALSE | 0.7569721 | 0.6832669 | 0.3585657 | 0.9661355 | 0.3545817 | 0.00498008
(Mg,Ni,Sn,Zn)O | Mg-Ni-Sn-Zn | 1.396809 | 0.8545817 | 0.814741 | 0.7075448 | true high-EFA only | FALSE | 0.7250996 | 0.7051793 | 0.938247 | 0.2788845 | 0.936255 | 0.6464143
(Mg,Mn,Sn,Sr)O | Mg-Mn-Sn-Sr | 0.8463405 | 0.1533865 | 0.5039841 | 0.1434263 | other | FALSE | 0.3007968 | 0.1752988 | 0.02788845 | 0.07968127 | 0.02788845 | 0.05976096
(Fe,Mg,Ni,Sr)O | Fe-Mg-Ni-Sr | 1.25318 | 0.6912351 | 0.4083665 | 0.3933018 | other | FALSE | 0.5199203 | 0.4442231 | 0.1035857 | 0.6992032 | 0.1015936 | 0.313745
(Ca,Mg,Mn,V)O | Ca-Mg-Mn-V | 1.166583 | 0.5936255 | 0.4780876 | 0.7356823 | other | FALSE | 0.940239 | 0.8944223 | 0.6155378 | 0.8924303 | 0.6155378 | 0.09262948
(Co,Cu,Fe,V)O | Co-Cu-Fe-V | 1.043923 | 0.4063745 | 0.4601594 | 0.4378735 | other | FALSE | 0.01992032 | 0.03984064 | 0.8426295 | 0.8496016 | 0.8426295 | 0.8486056
(Ca,Co,Sn,Sr)O | Ca-Co-Sn-Sr | 1.303541 | 0.750996 | 0.6752988 | 0.2544821 | other | FALSE | 0.5438247 | 0.3346614 | 0.06772908 | 0.01992032 | 0.06772908 | 0.123506
(Fe,Mn,Ni,Zn)O | Fe-Mn-Ni-Zn | 1.538498 | 0.9581673 | 0.9960159 | 0.9295319 | true high-EFA + high descriptor compatibility score | TRUE | 0.9541833 | 0.9601594 | 0.8964143 | 0.8705179 | 0.8944223 | 0.9462151
(Ca,Co,Mg,Mn)O | Ca-Co-Mg-Mn | 1.384982 | 0.8406375 | 0.9641434 | 0.6972112 | true high-EFA only | FALSE | 0.8984064 | 0.8605578 | 0.5358566 | 0.7689243 | 0.5318725 | 0.2231076
(Ca,Nb,Sn,Ti)O | Ca-Nb-Sn-Ti | 0.7199724 | 0.07370518 | 0.1533865 | 0.1327191 | other | FALSE | 0.06972112 | 0.05179283 | 0.3605578 | 0.04183267 | 0.3565737 | 0.05976096
(Ca,Cd,Sr,V)O | Ca-Cd-Sr-V | 1.120853 | 0.5239044 | 0.6374502 | 0.3728835 | other | FALSE | 0.3266932 | 0.2250996 | 0.5438247 | 0.5219124 | 0.5418327 | 0.2719124
(Ca,Mg,Sn,Ti)O | Ca-Mg-Sn-Ti | 0.8086592 | 0.1135458 | 0.2450199 | 0.126743 | other | FALSE | 0.1215139 | 0.1394422 | 0.2330677 | 0.01593625 | 0.2330677 | 0.009960159
(Mn,Nb,Ti,V)O | Mn-Nb-Ti-V | 0.6086913 | 0.03386454 | 0.4920319 | 0.6711902 | other | FALSE | 0.5378486 | 0.6752988 | 0.8446215 | 0.9820717 | 0.8446215 | 0.2719124
(Ca,Mg,Ni,Sn)O | Ca-Mg-Ni-Sn | 1.289876 | 0.7350598 | 0.8545817 | 0.3819721 | true high-EFA only | FALSE | 0.6513944 | 0.5298805 | 0.252988 | 0.03187251 | 0.252988 | 0.1553785
(Cd,Cu,V,Zn)O | Cd-Cu-V-Zn | 1.130112 | 0.5338645 | 0.5756972 | 0.6430528 | other | FALSE | 0.436255 | 0.5239044 | 0.7370518 | 0.7709163 | 0.7350598 | 0.9810757
(Cd,Mg,Nb,Zn)O | Cd-Mg-Nb-Zn | 1.009391 | 0.3446215 | 0.1613546 | 0.7272161 | other | FALSE | 0.9123506 | 0.9721116 | 0.4023904 | 0.4760956 | 0.4003984 | 0.7699203
(Cd,Co,Fe,Sn)O | Cd-Co-Fe-Sn | 1.15183 | 0.5677291 | 0.5996016 | 0.5475598 | other | FALSE | 0.3844622 | 0.3824701 | 0.7908367 | 0.4163347 | 0.7908367 | 0.8486056
(Nb,Sr,Tc,Ti)O | Nb-Sr-Tc-Ti | 1.0541 | 0.4183267 | 0.1673307 | 0.3418825 | other | FALSE | 0.02390438 | 0.01195219 | 0.7868526 | 0.9342629 | 0.7868526 | 0.1553785
(Cu,Nb,Sn,Sr)O | Cu-Nb-Sn-Sr | 0.8356941 | 0.1434263 | 0.1075697 | 0.06337151 | other | FALSE | 0 | 0 | 0.03984064 | 0.1135458 | 0.03984064 | 0.313745
(Ca,Cd,Mg,Ti)O | Ca-Cd-Mg-Ti | 1.025713 | 0.3705179 | 0.3386454 | 0.564243 | other | FALSE | 0.6374502 | 0.6633466 | 0.5657371 | 0.5577689 | 0.5657371 | 0.2231076
(Ca,Nb,Sr,V)O | Ca-Nb-Sr-V | 1.117366 | 0.5199203 | 0.3007968 | 0.4804532 | other | FALSE | 0.3884462 | 0.2689243 | 0.7689243 | 0.9501992 | 0.7669323 | 0.04282869
(Cd,Fe,Nb,Sn)O | Cd-Fe-Nb-Sn | 0.6861565 | 0.05378486 | 0.07171315 | 0.4545568 | other | FALSE | 0.3944223 | 0.5537849 | 0.3705179 | 0.310757 | 0.3685259 | 0.690239
(Co,Mg,Ni,Sr)O | Co-Mg-Ni-Sr | 1.335865 | 0.7968127 | 0.3924303 | 0.2446464 | other | FALSE | 0.2290837 | 0.1653386 | 0.08565737 | 0.625498 | 0.08366534 | 0.373506
(Co,Mn,Sr,Zn)O | Co-Mn-Sr-Zn | 1.210484 | 0.6513944 | 0.6434263 | 0.4683765 | other | FALSE | 0.6075697 | 0.4820717 | 0.1374502 | 0.5657371 | 0.1374502 | 0.7270916
(Ca,Mn,Ti,V)O | Ca-Mn-Ti-V | 1.027524 | 0.374502 | 0.4003984 | 0.6816484 | other | FALSE | 0.6733068 | 0.6733068 | 0.8525896 | 0.8994024 | 0.8525896 | 0.1553785
(Ca,Cd,Co,Mg)O | Ca-Cd-Co-Mg | 1.397177 | 0.8565737 | 0.8486056 | 0.685508 | true high-EFA only | FALSE | 0.9143426 | 0.8505976 | 0.5179283 | 0.4442231 | 0.5139442 | 0.4780876
(Mn,Sr,Ti,V)O | Mn-Sr-Ti-V | 0.9150525 | 0.2111554 | 0.3207171 | 0.3787351 | other | FALSE | 0.1792829 | 0.1932271 | 0.6015936 | 0.9262948 | 0.6015936 | 0.1553785
(Cd,Sr,Ti,Zn)O | Cd-Sr-Ti-Zn | 1.040334 | 0.3964143 | 0.2430279 | 0.2607072 | other | FALSE | 0.2171315 | 0.07569721 | 0.2091633 | 0.3545817 | 0.2091633 | 0.7270916
(Fe,Ni,Sn,Zn)O | Fe-Ni-Sn-Zn | 1.27953 | 0.7231076 | 0.5338645 | 0.5608815 | other | FALSE | 0.2928287 | 0.4521912 | 0.8326693 | 0.4501992 | 0.8326693 | 0.8814741
(Ca,Nb,Sn,Sr)O | Ca-Nb-Sn-Sr | 1.064101 | 0.4422311 | 0.1713147 | 0.3281873 | other | FALSE | 0.6354582 | 0.4880478 | 0.1693227 | 0.01394422 | 0.1693227 | 0.02589641
(Cd,Mg,Nb,V)O | Cd-Mg-Nb-V | 0.5981997 | 0.03187251 | 0.1294821 | 0.4056275 | other | FALSE | 0.1633466 | 0.2988048 | 0.563745 | 0.7609562 | 0.563745 | 0.4322709
(Fe,Nb,Sn,Sr)O | Fe-Nb-Sn-Sr | 0.810543 | 0.1155378 | 0.1454183 | 0.09225598 | other | FALSE | 0.09760956 | 0.02390438 | 0.08366534 | 0.1394422 | 0.08167331 | 0.190239
(Ca,Cu,Mg,V)O | Ca-Cu-Mg-V | 1.184041 | 0.6195219 | 0.5697211 | 0.3886952 | other | FALSE | 0.3804781 | 0.3266932 | 0.4621514 | 0.5478088 | 0.4621514 | 0.2231076
(Ca,Fe,Mg,Sr)O | Ca-Fe-Mg-Sr | 1.132404 | 0.5378486 | 0.6533865 | 0.404009 | other | FALSE | 0.6015936 | 0.3904382 | 0.185259 | 0.8346614 | 0.185259 | 0.04282869
(Ca,Sn,Sr,Zn)O | Ca-Sn-Sr-Zn | 1.155304 | 0.5717131 | 0.6713147 | 0.1713147 | other | FALSE | 0.3545817 | 0.1972112 | 0.02191235 | 0 | 0.02191235 | 0.2231076
(Cd,Mn,Sr,Ti)O | Cd-Mn-Sr-Ti | 1.005536 | 0.3346614 | 0.2669323 | 0.5821713 | other | FALSE | 0.6334661 | 0.6573705 | 0.4641434 | 0.6693227 | 0.4641434 | 0.4780876
(Mn,Ni,Sr,Zn)O | Mn-Ni-Sr-Zn | 1.212212 | 0.6573705 | 0.5219124 | 0.4094871 | other | FALSE | 0.4601594 | 0.4223108 | 0.1175299 | 0.5079681 | 0.1155378 | 0.7699203
(Cd,Sr,V,Zn)O | Cd-Sr-V-Zn | 0.966403 | 0.2928287 | 0.4880478 | 0.2884711 | other | FALSE | 0.2011952 | 0.1713147 | 0.1992032 | 0.3944223 | 0.1992032 | 0.7699203
(Co,Fe,Mg,Sn)O | Co-Fe-Mg-Sn | 1.279997 | 0.7250996 | 0.7051793 | 0.5033616 | other | FALSE | 0.3705179 | 0.5119522 | 0.810757 | 0.2669323 | 0.810757 | 0.373506
(Cu,Sn,Ti,V)O | Cu-Sn-Ti-V | 0.9875882 | 0.310757 | 0.06772908 | 0.4340139 | other | FALSE | 0.4482072 | 0.498008 | 0.4800797 | 0.189243 | 0.4780876 | 0.4322709
(Ca,Mn,Sr,Zn)O | Ca-Mn-Sr-Zn | 1.070688 | 0.4541833 | 0.6952191 | 0.4162102 | other | FALSE | 0.5936255 | 0.4800797 | 0.2211155 | 0.3665339 | 0.2211155 | 0.373506
(Mg,Nb,Ti,V)O | Mg-Nb-Ti-V | 0.825379 | 0.1314741 | 0.4422311 | 0.4543078 | other | FALSE | 0.1992032 | 0.4482072 | 0.623506 | 1 | 0.623506 | 0.09262948
(Ca,Cd,Mn,Ni)O | Ca-Cd-Mn-Ni | 1.430505 | 0.8884462 | 0.8904382 | 0.6973357 | true high-EFA only | FALSE | 0.752988 | 0.7250996 | 0.6673307 | 0.5179283 | 0.6673307 | 0.7699203
(Co,Fe,Sn,Zn)O | Co-Fe-Sn-Zn | 1.174046 | 0.6015936 | 0.6354582 | 0.5729582 | other | FALSE | 0.3466135 | 0.501992 | 0.8087649 | 0.4203187 | 0.8087649 | 0.8486056
(Mg,Nb,Sn,Sr)O | Mg-Nb-Sn-Sr | 0.9274049 | 0.2410359 | 0.1653386 | 0.3685259 | other | FALSE | 0.7649402 | 0.6474104 | 0.01992032 | 0.05776892 | 0.01992032 | 0.02589641
(Cd,Fe,Sr,Zn)O | Cd-Fe-Sr-Zn | 1.164054 | 0.5856574 | 0.623506 | 0.4548058 | other | FALSE | 0.5816733 | 0.4063745 | 0.1454183 | 0.4900398 | 0.1454183 | 0.8814741
(Ca,Fe,Sn,Zn)O | Ca-Fe-Sn-Zn | 1.09879 | 0.4940239 | 0.7370518 | 0.2990538 | other | FALSE | 0.3167331 | 0.2609562 | 0.2868526 | 0.1215139 | 0.2848606 | 0.5438247
(Mg,Nb,Ti,Zn)O | Mg-Nb-Ti-Zn | 0.8050682 | 0.1115538 | 0.3406375 | 0.4007719 | other | FALSE | 0.252988 | 0.5258964 | 0.3665339 | 0.5438247 | 0.3645418 | 0.373506
(Ca,Cd,Mg,Mn)O | Ca-Cd-Mg-Mn | 1.215296 | 0.6593625 | 0.7988048 | 0.7227341 | true high-EFA only | FALSE | 0.9482072 | 0.8924303 | 0.5876494 | 0.5517928 | 0.5876494 | 0.373506
(Nb,Sn,Sr,Zn)O | Nb-Sn-Sr-Zn | 0.8302612 | 0.1354582 | 0.1414343 | 0.2680528 | other | FALSE | 0.185259 | 0.6294821 | 0.01792829 | 0.1055777 | 0.01792829 | 0.373506
(Ca,Mg,Sn,V)O | Ca-Mg-Sn-V | 0.8160504 | 0.1175299 | 0.3824701 | 0.1730578 | other | FALSE | 0.1713147 | 0.2211155 | 0.2729084 | 0.02788845 | 0.2729084 | 0.02589641
(Ca,Cd,Fe,Mg)O | Ca-Cd-Fe-Mg | 1.181062 | 0.6155378 | 0.6733068 | 0.690488 | other | FALSE | 0.8944223 | 0.8406375 | 0.561753 | 0.5 | 0.559761 | 0.4322709
(Ca,Cu,Mn,V)O | Ca-Cu-Mn-V | 1.113707 | 0.5159363 | 0.436255 | 0.4571713 | other | FALSE | 0.310757 | 0.3207171 | 0.6553785 | 0.6055777 | 0.6553785 | 0.4780876
(Ca,Mg,Sr,Zn)O | Ca-Mg-Sr-Zn | 1.006862 | 0.3386454 | 0.7649402 | 0.4091135 | true high-EFA only | FALSE | 0.7310757 | 0.5717131 | 0.07768924 | 0.3585657 | 0.07569721 | 0.1553785
(Cd,Co,Sn,Sr)O | Cd-Co-Sn-Sr | 1.20634 | 0.6494024 | 0.689243 | 0.2033118 | other | FALSE | 0.1912351 | 0.1474104 | 0.05577689 | 0.2370518 | 0.05577689 | 0.6005976
(Mg,Nb,Sn,Ti)O | Mg-Nb-Sn-Ti | 0.5002244 | 0.01195219 | 0.05478088 | 0.1160359 | other | FALSE | 0.04780876 | 0.1175299 | 0.2171315 | 0.1035857 | 0.2171315 | 0.05976096
(Cd,Mg,Mn,Ni)O | Cd-Mg-Mn-Ni | 1.529252 | 0.9442231 | 0.8824701 | 0.7466384 | true high-EFA only | FALSE | 0.6752988 | 0.6593625 | 0.8944223 | 0.747012 | 0.8924303 | 0.7699203
(Mg,Mn,Ni,Sn)O | Mg-Mn-Ni-Sn | 1.409304 | 0.8685259 | 0.4760956 | 0.5514193 | other | FALSE | 0.4920319 | 0.6354582 | 0.7669323 | 0.250996 | 0.7649402 | 0.373506
(Cd,Nb,Sn,Zn)O | Cd-Nb-Sn-Zn | 0.5063673 | 0.01593625 | 0.07370518 | 0.2183765 | other | FALSE | 0.005976096 | 0.02589641 | 0.2589641 | 0.3167331 | 0.2589641 | 0.8486056
(Cd,Co,Mn,Ni)O | Cd-Co-Mn-Ni | 1.557051 | 0.9621514 | 0.7131474 | 0.715762 | other | FALSE | 0.4203187 | 0.5059761 | 0.9840637 | 0.9462151 | 0.9840637 | 0.9591633
(Ca,Fe,Mn,Sr)O | Ca-Fe-Mn-Sr | 0.9867213 | 0.3067729 | 0.3665339 | 0.4592878 | other | FALSE | 0.5159363 | 0.376494 | 0.4462151 | 0.8067729 | 0.4462151 | 0.190239
(Ca,Sn,Ti,Zn)O | Ca-Sn-Ti-Zn | 1.068359 | 0.4482072 | 0.2231076 | 0.3691484 | other | FALSE | 0.5119522 | 0.5697211 | 0.2290837 | 0.01792829 | 0.2290837 | 0.313745
(Ca,Nb,Sr,Ti)O | Ca-Nb-Sr-Ti | 1.100814 | 0.498008 | 0.3247012 | 0.5107072 | other | FALSE | 0.4262948 | 0.2928287 | 0.8286853 | 0.9641434 | 0.8286853 | 0.02589641
(Co,Fe,Ni,V)O | Co-Fe-Ni-V | 1.255433 | 0.6972112 | 0.4482072 | 0.4617779 | other | FALSE | 0.03386454 | 0.09960159 | 0.8645418 | 0.8864542 | 0.8645418 | 0.811753
(Cd,Mg,Mn,Sn)O | Cd-Mg-Mn-Sn | 2.130648 | 1 | 0.6015936 | 0.3919323 | other | FALSE | 0.2191235 | 0.2729084 | 0.7131474 | 0.247012 | 0.7131474 | 0.4780876
(Co,Mg,Sr,Zn)O | Co-Mg-Sr-Zn | 1.18415 | 0.6215139 | 0.5378486 | 0.2691733 | other | FALSE | 0.3525896 | 0.2290837 | 0.05179283 | 0.4083665 | 0.05179283 | 0.4780876
(Ca,Sn,Sr,V)O | Ca-Sn-Sr-V | 0.9241172 | 0.2250996 | 0.559761 | 0.1130478 | other | FALSE | 0.1673307 | 0.1195219 | 0.1474104 | 0.009960159 | 0.1474104 | 0.02589641
(Cu,Fe,Mg,Ti)O | Cu-Fe-Mg-Ti | 1.159908 | 0.5737052 | 0.5478088 | 0.3886952 | other | FALSE | 0.1055777 | 0.187251 | 0.6772908 | 0.6912351 | 0.6772908 | 0.4780876
(Cd,Mn,Nb,Sn)O | Cd-Mn-Nb-Sn | 0.9263475 | 0.2370518 | 0.01792829 | 0.6881225 | other | FALSE | 0.9641434 | 0.9243028 | 0.3884462 | 0.3067729 | 0.3864542 | 0.6464143
(Mg,Nb,Sn,Zn)O | Mg-Nb-Sn-Zn | 0.9491487 | 0.2649402 | 0.06972112 | 0.2976843 | other | FALSE | 0.3964143 | 0.3605578 | 0.1733068 | 0.1474104 | 0.1733068 | 0.373506
(Ca,Cd,Co,Mn)O | Ca-Cd-Co-Mn | 1.37491 | 0.8306773 | 0.9063745 | 0.747012 | true high-EFA only | FALSE | 0.8366534 | 0.814741 | 0.6812749 | 0.5836653 | 0.6812749 | 0.7270916
(Cu,Fe,Mg,Zn)O | Cu-Fe-Mg-Zn | 1.537368 | 0.9541833 | 0.8247012 | 0.8259462 | true high-EFA + high descriptor compatibility score | TRUE | 0.7968127 | 0.8466135 | 0.940239 | 0.5936255 | 0.938247 | 0.8486056
(Fe,Mn,Sn,Sr)O | Fe-Mn-Sn-Sr | 0.8198255 | 0.1215139 | 0.4581673 | 0.2237301 | other | FALSE | 0.374502 | 0.2131474 | 0.07569721 | 0.1932271 | 0.07370518 | 0.2719124
(Mg,Mn,Ti,V)O | Mg-Mn-Ti-V | 1.110589 | 0.5079681 | 0.6075697 | 0.7213645 | other | FALSE | 0.7828685 | 0.8366534 | 0.7111554 | 0.9541833 | 0.7111554 | 0.1553785
(Ca,Mg,Mn,Zn)O | Ca-Mg-Mn-Zn | 1.174836 | 0.6055777 | 0.4940239 | 0.6868775 | other | FALSE | 0.9741036 | 0.9462151 | 0.440239 | 0.4023904 | 0.438247 | 0.373506
(Cd,Sn,Sr,V)O | Cd-Sn-Sr-V | 0.9312307 | 0.2450199 | 0.2788845 | 0.2259711 | other | FALSE | 0.2629482 | 0.3007968 | 0.09960159 | 0.1095618 | 0.09760956 | 0.373506
(Ca,Co,Ni,Sn)O | Ca-Co-Ni-Sn | 1.339293 | 0.7988048 | 0.7749004 | 0.3433765 | true high-EFA only | FALSE | 0.4163347 | 0.3067729 | 0.3286853 | 0.1673307 | 0.3266932 | 0.4780876
(Fe,Mn,Ni,Sr)O | Fe-Mn-Ni-Sr | 1.178936 | 0.6115538 | 0.3964143 | 0.3626743 | other | FALSE | 0.2669323 | 0.2390438 | 0.2430279 | 0.8027888 | 0.2430279 | 0.6005976
(Ca,Cd,Mg,Sn)O | Ca-Cd-Mg-Sn | 1.193358 | 0.6394422 | 0.9043825 | 0.3306773 | true high-EFA only | FALSE | 0.5298805 | 0.37251 | 0.2968127 | 0.02589641 | 0.2948207 | 0.2231076
(Ca,Mn,Ti,Zn)O | Ca-Mn-Ti-Zn | 1.077639 | 0.4661355 | 0.4203187 | 0.4356325 | other | FALSE | 0.3505976 | 0.3466135 | 0.5936255 | 0.4252988 | 0.5936255 | 0.4780876
(Mg,Mn,Sr,Zn)O | Mg-Mn-Sr-Zn | 0.989307 | 0.3167331 | 0.7211155 | 0.3786106 | other | FALSE | 0.5916335 | 0.4342629 | 0.07171315 | 0.4621514 | 0.06972112 | 0.373506
(Mn,Nb,Sn,V)O | Mn-Nb-Sn-V | 0.7143527 | 0.06573705 | 0.1015936 | 0.4528137 | other | FALSE | 0.5358566 | 0.6055777 | 0.4103586 | 0.249004 | 0.4083665 | 0.2719124
(Mn,Sn,Sr,V)O | Mn-Sn-Sr-V | 0.8034452 | 0.1075697 | 0.2768924 | 0.3608068 | other | FALSE | 0.5796813 | 0.6115538 | 0.1155378 | 0.1195219 | 0.1135458 | 0.1553785
(Co,Nb,Sn,Sr)O | Co-Nb-Sn-Sr | 0.9509384 | 0.2709163 | 0.123506 | 0.09736056 | other | FALSE | 0.08366534 | 0.06175299 | 0.06175299 | 0.1414343 | 0.06175299 | 0.2231076
(Cd,Mn,Ti,Zn)O | Cd-Mn-Ti-Zn | 1.131057 | 0.5358566 | 0.2888446 | 0.779258 | true high descriptor compatibility score only | FALSE | 0.8047809 | 0.812749 | 0.7250996 | 0.6474104 | 0.7231076 | 0.9033865
(Ca,Mg,Ti,Zn)O | Ca-Mg-Ti-Zn | 1.042795 | 0.4023904 | 0.6992032 | 0.5283865 | other | FALSE | 0.685259 | 0.7330677 | 0.3924303 | 0.3844622 | 0.3904382 | 0.2231076
(Cd,Co,Mn,Sr)O | Cd-Co-Mn-Sr | 1.231518 | 0.6733068 | 0.6454183 | 0.5034861 | other | FALSE | 0.5318725 | 0.4601594 | 0.3067729 | 0.7051793 | 0.3047809 | 0.7270916
(Mg,Mn,Nb,Zn)O | Mg-Mn-Nb-Zn | 0.9263993 | 0.2390438 | 0.5199203 | 0.5219124 | other | FALSE | 0.4521912 | 0.6195219 | 0.4223108 | 0.6454183 | 0.4203187 | 0.5438247
(Ca,Co,Mn,Zn)O | Ca-Co-Mn-Zn | 1.392624 | 0.8486056 | 0.9840637 | 0.7130229 | true high-EFA only | FALSE | 0.8705179 | 0.8625498 | 0.5298805 | 0.4551793 | 0.5258964 | 0.7270916
(Cd,Fe,Nb,Sr)O | Cd-Fe-Nb-Sr | 1.020935 | 0.3625498 | 0.1633466 | 0.34624 | other | FALSE | 0.187251 | 0.1454183 | 0.4043825 | 0.6972112 | 0.4023904 | 0.6005976
(Co,Ni,Sn,Zn)O | Co-Ni-Sn-Zn | 1.142804 | 0.5537849 | 0.8685259 | 0.7438994 | true high-EFA only | FALSE | 0.6454183 | 0.747012 | 0.8565737 | 0.5498008 | 0.8565737 | 0.9033865
(Ca,Co,Fe,Mn)O | Ca-Co-Fe-Mn | 1.32179 | 0.7768924 | 0.9203187 | 0.7534861 | true high-EFA + high descriptor compatibility score | TRUE | 0.8406375 | 0.8286853 | 0.6792829 | 0.7868526 | 0.6792829 | 0.5438247
(Ca,Fe,Nb,Zn)O | Ca-Fe-Nb-Zn | 1.027566 | 0.376494 | 0.4501992 | 0.4117281 | other | FALSE | 0.2988048 | 0.3844622 | 0.4442231 | 0.438247 | 0.4442231 | 0.6005976
(Fe,Nb,Ti,Zn)O | Fe-Nb-Ti-Zn | 0.9454471 | 0.2589641 | 0.2928287 | 0.6851345 | other | FALSE | 0.623506 | 0.9143426 | 0.5199203 | 0.6792829 | 0.5159363 | 0.690239
(Fe,Mg,Nb,Ti)O | Fe-Mg-Nb-Ti | 0.8858191 | 0.187251 | 0.374502 | 0.4968875 | other | FALSE | 0.3486056 | 0.5657371 | 0.5258964 | 0.9083665 | 0.5219124 | 0.190239
(Fe,Mn,Ni,Sn)O | Fe-Mn-Ni-Sn | 1.076253 | 0.4581673 | 0.5438247 | 0.5601345 | other | FALSE | 0.376494 | 0.5976096 | 0.7569721 | 0.3306773 | 0.7549801 | 0.690239
(Cu,Fe,Mn,Zn)O | Cu-Fe-Mn-Zn | 1.315344 | 0.7689243 | 0.87251 | 0.5461902 | true high-EFA only | FALSE | 0.1573705 | 0.250996 | 0.8705179 | 0.8525896 | 0.8705179 | 0.9591633
(Mn,Sr,Ti,Zn)O | Mn-Sr-Ti-Zn | 0.8501614 | 0.1573705 | 0.07968127 | 0.2138944 | other | FALSE | 0.06374502 | 0.06972112 | 0.2390438 | 0.4880478 | 0.2390438 | 0.4780876
(Cd,Mg,Ni,Sr)O | Cd-Mg-Ni-Sr | 1.301685 | 0.7450199 | 0.6294821 | 0.4912849 | other | FALSE | 0.7350598 | 0.6175299 | 0.1115538 | 0.4601594 | 0.1095618 | 0.5438247
(Mn,Sn,Ti,V)O | Mn-Sn-Ti-V | 0.8639574 | 0.1673307 | 0.07768924 | 0.5084661 | other | FALSE | 0.5956175 | 0.6394422 | 0.5916335 | 0.1912351 | 0.5916335 | 0.2231076
(Ca,Co,Mn,Ni)O | Ca-Co-Mn-Ni | 1.510415 | 0.9302789 | 0.7589641 | 0.7348108 | true high-EFA only | FALSE | 0.8067729 | 0.8247012 | 0.6474104 | 0.6743028 | 0.6474104 | 0.6464143
(Co,Ni,Sn,Sr)O | Co-Ni-Sn-Sr | 1.220172 | 0.6613546 | 0.376494 | 0.2624502 | other | FALSE | 0.4123506 | 0.249004 | 0.02988048 | 0.2390438 | 0.02988048 | 0.4780876
(Nb,Sr,Ti,V)O | Nb-Sr-Ti-V | 1.060078 | 0.4322709 | 0.2310757 | 0.5466882 | other | FALSE | 0.498008 | 0.4501992 | 0.6972112 | 0.9900398 | 0.6972112 | 0.09262948
(Cd,Co,Mn,Sn)O | Cd-Co-Mn-Sn | 1.178698 | 0.6095618 | 0.5139442 | 0.3753735 | other | FALSE | 0.05976096 | 0.1055777 | 0.7549801 | 0.3525896 | 0.752988 | 0.811753
(Ca,Cd,Fe,Sr)O | Ca-Cd-Fe-Sr | 1.188696 | 0.6354582 | 0.5657371 | 0.5380976 | other | FALSE | 0.7091633 | 0.5836653 | 0.4203187 | 0.4482072 | 0.4183267 | 0.4322709
(Co,Mg,Ni,Zn)O | Co-Mg-Ni-Zn | 1.538261 | 0.9561753 | 0.9920319 | 0.9312749 | true high-EFA + high descriptor compatibility score | TRUE | 0.9940239 | 0.9940239 | 0.9820717 | 0.6613546 | 0.9820717 | 0.8486056
(Nb,Sn,Ti,Zn)O | Nb-Sn-Ti-Zn | 0.8270898 | 0.1334661 | 0.02589641 | 0.4738546 | other | FALSE | 0.689243 | 0.6653386 | 0.2111554 | 0.1812749 | 0.2111554 | 0.4780876
(Cd,Fe,Mg,Sn)O | Cd-Fe-Mg-Sn | 1.048846 | 0.4123506 | 0.6215139 | 0.3665339 | other | FALSE | 0.125498 | 0.1593625 | 0.7768924 | 0.2649402 | 0.7768924 | 0.5438247
(Co,Ni,Sr,Zn)O | Co-Ni-Sr-Zn | 1.327342 | 0.7908367 | 0.4123506 | 0.2878486 | other | FALSE | 0.2211155 | 0.1613546 | 0.08167331 | 0.5278884 | 0.07968127 | 0.8486056
(Ca,Mn,Ni,Zn)O | Ca-Mn-Ni-Zn | 1.427752 | 0.8824701 | 0.7350598 | 0.7091633 | other | FALSE | 0.87251 | 0.876494 | 0.4920319 | 0.4252988 | 0.4880478 | 0.7699203
(Fe,Sn,Ti,V)O | Fe-Sn-Ti-V | 0.5643149 | 0.02191235 | 0.03784861 | 0.2366783 | other | FALSE | 0.04581673 | 0.08964143 | 0.5697211 | 0.2111554 | 0.5697211 | 0.2719124
(Cd,Mn,Sn,Sr)O | Cd-Mn-Sn-Sr | 1.00131 | 0.3306773 | 0.5099602 | 0.1994522 | other | FALSE | 0.2390438 | 0.1494024 | 0.07968127 | 0.1832669 | 0.07768924 | 0.4780876
(Cd,Co,Cu,Fe)O | Cd-Co-Cu-Fe | 1.384254 | 0.8386454 | 0.812749 | 0.7585906 | true high-EFA + high descriptor compatibility score | TRUE | 0.5059761 | 0.5776892 | 0.9800797 | 0.9601594 | 0.9800797 | 0.9810757
(Co,Cu,Mn,Zn)O | Co-Cu-Mn-Zn | 1.415119 | 0.87251 | 0.9621514 | 0.7922062 | true high-EFA + high descriptor compatibility score | TRUE | 0.6434263 | 0.7211155 | 0.8844622 | 0.87251 | 0.8824701 | 0.9691235
(Co,Nb,Sn,Ti)O | Co-Nb-Sn-Ti | 1.039987 | 0.3944223 | 0.03386454 | 0.6201444 | other | FALSE | 0.9322709 | 0.9501992 | 0.3306773 | 0.2231076 | 0.3286853 | 0.313745
(Cu,Mg,Ni,Sn)O | Cu-Mg-Ni-Sn | 1.586101 | 0.9661355 | 0.7151394 | 0.5200448 | other | FALSE | 0.3087649 | 0.3944223 | 0.9342629 | 0.2868526 | 0.9322709 | 0.6005976
(Fe,Sn,Sr,Ti)O | Fe-Sn-Sr-Ti | 0.7177894 | 0.07171315 | 0.2091633 | 0.07569721 | other | FALSE | 0.05577689 | 0.02191235 | 0.09760956 | 0.1015936 | 0.09561753 | 0.1553785
(Co,Fe,Sr,Zn)O | Co-Fe-Sr-Zn | 1.229413 | 0.6713147 | 0.4641434 | 0.3357819 | other | FALSE | 0.3386454 | 0.2111554 | 0.123506 | 0.5717131 | 0.1215139 | 0.7699203
(Mg,Mn,Ni,Zn)O | Mg-Mn-Ni-Zn | 1.661773 | 0.9840637 | 0.9342629 | 0.8878237 | true high-EFA + high descriptor compatibility score | TRUE | 0.9920319 | 0.9900398 | 0.8665339 | 0.6354582 | 0.8665339 | 0.7699203
(Sn,Sr,V,Zn)O | Sn-Sr-V-Zn | 0.9181598 | 0.2171315 | 0.3187251 | 0.09574203 | other | FALSE | 0.07370518 | 0.04581673 | 0.03187251 | 0.08964143 | 0.03187251 | 0.373506
(Cd,Mg,Mn,Zn)O | Cd-Mg-Mn-Zn | 1.36626 | 0.8247012 | 0.9701195 | 0.8575697 | true high-EFA + high descriptor compatibility score | TRUE | 0.9581673 | 0.9123506 | 0.8466135 | 0.5776892 | 0.8466135 | 0.8486056
(Fe,Mn,Ni,V)O | Fe-Mn-Ni-V | 1.28021 | 0.7270916 | 0.498008 | 0.5336155 | other | FALSE | 0.1513944 | 0.2868526 | 0.8824701 | 0.9023904 | 0.8804781 | 0.7270916
(Ca,Co,Ni,Zn)O | Ca-Co-Ni-Zn | 1.477804 | 0.9103586 | 0.8864542 | 0.7055528 | true high-EFA only | FALSE | 0.8605578 | 0.8565737 | 0.4681275 | 0.4252988 | 0.4681275 | 0.8486056
(Cd,Ni,Sn,Sr)O | Cd-Ni-Sn-Sr | 1.2369 | 0.6752988 | 0.7549801 | 0.2473855 | true high-EFA only | FALSE | 0.2828685 | 0.2171315 | 0.04581673 | 0.2410359 | 0.04581673 | 0.6464143
(Cd,Nb,Sr,Zn)O | Cd-Nb-Sr-Zn | 1.08738 | 0.4721116 | 0.2171315 | 0.220244 | other | FALSE | 0.1035857 | 0.005976096 | 0.1832669 | 0.4063745 | 0.1832669 | 0.7699203
(Fe,Mg,Sn,Ti)O | Fe-Mg-Sn-Ti | 0.9918448 | 0.3207171 | 0.0876494 | 0.3316733 | other | FALSE | 0.3067729 | 0.3645418 | 0.5139442 | 0.1314741 | 0.5099602 | 0.1553785
(Ca,Cd,Mn,V)O | Ca-Cd-Mn-V | 1.144226 | 0.559761 | 0.6553785 | 0.7559761 | true high descriptor compatibility score only | FALSE | 0.8645418 | 0.7988048 | 0.7788845 | 0.6195219 | 0.7788845 | 0.5438247
(Fe,Mg,Ti,Zn)O | Fe-Mg-Ti-Zn | 1.160891 | 0.5796813 | 0.6792829 | 0.5749502 | other | FALSE | 0.4701195 | 0.6215139 | 0.6653386 | 0.5418327 | 0.6653386 | 0.5438247
(Mg,Nb,Sn,Tc)O | Mg-Nb-Sn-Tc | 0.8225669 | 0.125498 | 0.0498008 | 0.3057769 | other | FALSE | 0.4243028 | 0.436255 | 0.1972112 | 0.1752988 | 0.1972112 | 0.1553785
(Ca,Mg,V,Zn)O | Ca-Mg-V-Zn | 1.124731 | 0.5278884 | 0.9601594 | 0.6398157 | true high-EFA only | FALSE | 0.9083665 | 0.8804781 | 0.4302789 | 0.4103586 | 0.4282869 | 0.2719124
(Cd,Fe,Mn,Sr)O | Cd-Fe-Mn-Sr | 1.045053 | 0.4083665 | 0.6832669 | 0.5524153 | other | FALSE | 0.62749 | 0.5318725 | 0.3386454 | 0.7350598 | 0.3366534 | 0.690239
(Co,Mn,V,Zn)O | Co-Mn-V-Zn | 1.285559 | 0.7310757 | 0.810757 | 0.6043327 | true high-EFA only | FALSE | 0.3207171 | 0.4780876 | 0.7888446 | 0.810757 | 0.7888446 | 0.8486056
(Nb,Sr,V,Zn)O | Nb-Sr-V-Zn | 0.8357283 | 0.1454183 | 0.1434263 | 0.311255 | other | FALSE | 0.1454183 | 0.3187251 | 0.3087649 | 0.5139442 | 0.3067729 | 0.4322709
(Co,Mg,V,Zn)O | Co-Mg-V-Zn | 1.298842 | 0.7410359 | 0.9501992 | 0.7481325 | true high-EFA only | FALSE | 0.8087649 | 0.8585657 | 0.7151394 | 0.5737052 | 0.7151394 | 0.6464143
(Mg,Mn,Nb,Ti)O | Mg-Mn-Nb-Ti | 0.8322008 | 0.1394422 | 0.3047809 | 0.5189243 | other | FALSE | 0.3565737 | 0.5916335 | 0.5737052 | 0.9521912 | 0.5737052 | 0.1553785
(Ca,Fe,Nb,Ti)O | Ca-Fe-Nb-Ti | 0.923181 | 0.2211155 | 0.5517928 | 0.4460906 | other | FALSE | 0.2250996 | 0.2908367 | 0.750996 | 0.8466135 | 0.749004 | 0.190239
(Ca,Mg,Sr,Ti)O | Ca-Mg-Sr-Ti | 1.018385 | 0.3585657 | 0.5458167 | 0.5755727 | other | FALSE | 0.8187251 | 0.6513944 | 0.3346614 | 0.9960159 | 0.3326693 | 0.0009960159
(Cd,Nb,Sr,V)O | Cd-Nb-Sr-V | 1.006371 | 0.3366534 | 0.1035857 | 0.3513446 | other | FALSE | 0.1653386 | 0.12749 | 0.5418327 | 0.7111554 | 0.5398406 | 0.4322709
(Mn,Nb,Sn,Zn)O | Mn-Nb-Sn-Zn | 0.8854181 | 0.1812749 | 0.1195219 | 0.5058516 | other | FALSE | 0.6135458 | 0.6693227 | 0.2669323 | 0.3007968 | 0.2669323 | 0.6464143
(Ca,Cd,Sn,Sr)O | Ca-Cd-Sn-Sr | 1.250124 | 0.685259 | 0.9521912 | 0.4437251 | true high-EFA only | FALSE | 0.8286853 | 0.7390438 | 0.0936255 | 0.005976096 | 0.09163347 | 0.2231076
(Cd,Mn,Sn,Ti)O | Cd-Mn-Sn-Ti | 1.018338 | 0.3565737 | 0.1155378 | 0.5399651 | other | FALSE | 0.5756972 | 0.5199203 | 0.6294821 | 0.2689243 | 0.6294821 | 0.6005976
(Fe,Sn,Ti,Zn)O | Fe-Sn-Ti-Zn | 0.7705642 | 0.09163347 | 0.1992032 | 0.3019173 | other | FALSE | 0.06175299 | 0.1812749 | 0.5059761 | 0.2749004 | 0.501992 | 0.6464143
(Fe,Mg,Sr,Ti)O | Fe-Mg-Sr-Ti | 1.002316 | 0.3326693 | 0.249004 | 0.2575946 | other | FALSE | 0.1932271 | 0.1533865 | 0.2071713 | 0.8605578 | 0.2071713 | 0.09262948
(Mg,Sn,Sr,V)O | Mg-Sn-Sr-V | 0.687581 | 0.05577689 | 0.3565737 | 0.06399402 | other | FALSE | 0.09561753 | 0.08366534 | 0.03585657 | 0.05577689 | 0.03585657 | 0.02589641
(Ca,Co,Fe,Sn)O | Ca-Co-Fe-Sn | 1.182473 | 0.6175299 | 0.6693227 | 0.2707918 | other | FALSE | 0.250996 | 0.1992032 | 0.3685259 | 0.1573705 | 0.3665339 | 0.373506
(Ca,Mg,Sr,V)O | Ca-Mg-Sr-V | 1.115567 | 0.5179283 | 0.6394422 | 0.591509 | other | FALSE | 0.8486056 | 0.7071713 | 0.3207171 | 0.9760956 | 0.3187251 | 0.00498008
(Mn,Sn,Sr,Ti)O | Mn-Sn-Sr-Ti | 0.8488131 | 0.1553785 | 0.2131474 | 0.3984064 | other | FALSE | 0.6553785 | 0.7091633 | 0.1215139 | 0.0936255 | 0.1195219 | 0.123506
(Ca,Mn,Nb,Sn)O | Ca-Mn-Nb-Sn | 0.7347642 | 0.07968127 | 0.2290837 | 0.1556275 | other | FALSE | 0.07569721 | 0.1095618 | 0.3167331 | 0.0876494 | 0.314741 | 0.1553785
(Mg,Ni,Sn,Sr)O | Mg-Ni-Sn-Sr | 1.138741 | 0.5478088 | 0.563745 | 0.125747 | other | FALSE | 0.2410359 | 0.1434263 | 0.003984064 | 0.07370518 | 0.003984064 | 0.1553785
(Ca,Mn,Sn,Ti)O | Ca-Mn-Sn-Ti | 0.770933 | 0.0936255 | 0.08167331 | 0.1526394 | other | FALSE | 0.05378486 | 0.05976096 | 0.4063745 | 0.05976096 | 0.4043825 | 0.123506
(Ca,Sr,Ti,V)O | Ca-Sr-Ti-V | 1.187028 | 0.6314741 | 0.3466135 | 0.5893924 | other | FALSE | 0.6653386 | 0.4960159 | 0.6992032 | 0.9681275 | 0.6992032 | 0.02589641
(Cu,Mn,Ni,Sn)O | Cu-Mn-Ni-Sn | 1.1383 | 0.5458167 | 0.4282869 | 0.3494771 | other | FALSE | 0.01394422 | 0.009960159 | 0.7808765 | 0.374502 | 0.7808765 | 0.811753
(Fe,Nb,Sr,Zn)O | Fe-Nb-Sr-Zn | 0.9148992 | 0.2091633 | 0.2549801 | 0.2496265 | other | FALSE | 0.123506 | 0.1314741 | 0.1772908 | 0.5318725 | 0.1772908 | 0.6005976
(Ca,Mg,Nb,V)O | Ca-Mg-Nb-V | 1.014735 | 0.3486056 | 0.3864542 | 0.5143177 | other | FALSE | 0.4661355 | 0.561753 | 0.5318725 | 0.9561753 | 0.5278884 | 0.04282869
(Ca,Cd,Sr,Ti)O | Ca-Cd-Sr-Ti | 1.054664 | 0.4223108 | 0.3227092 | 0.3077689 | other | FALSE | 0.1593625 | 0.1035857 | 0.6035857 | 0.5059761 | 0.6035857 | 0.2231076
(Cd,Mg,Mn,V)O | Cd-Mg-Mn-V | 1.092991 | 0.4860558 | 0.3167331 | 0.8247012 | true high descriptor compatibility score only | FALSE | 0.9063745 | 0.9183267 | 0.812749 | 0.7788845 | 0.812749 | 0.5438247
(Nb,Sn,V,Zn)O | Nb-Sn-V-Zn | 0.5031223 | 0.01394422 | 0.02191235 | 0.1964641 | other | FALSE | 0.0438247 | 0.1075697 | 0.2410359 | 0.2430279 | 0.2410359 | 0.5438247
(Co,Mn,Ni,Sr)O | Co-Mn-Ni-Sr | 1.302494 | 0.749004 | 0.4043825 | 0.3151145 | other | FALSE | 0.1952191 | 0.1573705 | 0.2031873 | 0.7629482 | 0.2031873 | 0.6464143
(Fe,Sr,Ti,Zn)O | Fe-Sr-Ti-Zn | 0.885559 | 0.185259 | 0.3446215 | 0.2218625 | other | FALSE | 0.0936255 | 0.08565737 | 0.2011952 | 0.4701195 | 0.2011952 | 0.5438247
(Cu,Mg,Mn,V)O | Cu-Mg-Mn-V | 1.288984 | 0.7330677 | 0.7101594 | 0.6142928 | other | FALSE | 0.5 | 0.6095618 | 0.7310757 | 0.7569721 | 0.7290837 | 0.4780876
(Mn,Sr,V,Zn)O | Mn-Sr-V-Zn | 0.8992499 | 0.1932271 | 0.5119522 | 0.2447709 | other | FALSE | 0.1374502 | 0.07171315 | 0.2250996 | 0.5458167 | 0.2250996 | 0.5438247
(Co,Cu,Fe,Mg)O | Co-Cu-Fe-Mg | 1.633395 | 0.9760956 | 0.9571713 | 0.810757 | true high-EFA + high descriptor compatibility score | TRUE | 0.7370518 | 0.7928287 | 0.9601594 | 0.7808765 | 0.9581673 | 0.7270916
(Fe,Mg,Ni,Sn)O | Fe-Mg-Ni-Sn | 1.428445 | 0.8864542 | 0.5956175 | 0.6815239 | other | FALSE | 0.750996 | 0.7888446 | 0.8346614 | 0.2709163 | 0.8346614 | 0.4322709
(Co,Cu,Mn,Ni)O | Co-Cu-Mn-Ni | 1.488127 | 0.9183267 | 0.6503984 | 0.8004233 | true high descriptor compatibility score only | TRUE | 0.6055777 | 0.6952191 | 0.9581673 | 0.9412351 | 0.9561753 | 0.9462151
(Fe,Mg,Nb,Zn)O | Fe-Mg-Nb-Zn | 0.9376583 | 0.249004 | 0.440239 | 0.4782122 | other | FALSE | 0.3346614 | 0.5677291 | 0.4003984 | 0.6215139 | 0.3984064 | 0.6005976
(Mg,Sr,V,Zn)O | Mg-Sr-V-Zn | 0.9482639 | 0.2629482 | 0.5916335 | 0.3158616 | other | FALSE | 0.4681275 | 0.3426295 | 0.09163347 | 0.4521912 | 0.08964143 | 0.2719124
(Ca,Cd,Co,Sn)O | Ca-Cd-Co-Sn | 1.357115 | 0.8187251 | 0.8565737 | 0.4361305 | true high-EFA only | FALSE | 0.5717131 | 0.4183267 | 0.374502 | 0.1613546 | 0.37251 | 0.6005976
(Cd,Mn,Ni,Sr)O | Cd-Mn-Ni-Sr | 1.269321 | 0.7131474 | 0.6055777 | 0.5352341 | other | FALSE | 0.6155378 | 0.563745 | 0.250996 | 0.6513944 | 0.250996 | 0.7699203
(Ca,Nb,Sn,V)O | Ca-Nb-Sn-V | 0.7899851 | 0.1055777 | 0.1175299 | 0.3138695 | other | FALSE | 0.3366534 | 0.4940239 | 0.3466135 | 0.06573705 | 0.3446215 | 0.09262948
(Co,Mn,Ni,Sn)O | Co-Mn-Ni-Sn | 1.221488 | 0.6653386 | 0.4541833 | 0.6379482 | other | FALSE | 0.5517928 | 0.6812749 | 0.7828685 | 0.3446215 | 0.7828685 | 0.7270916
(Mn,Sn,V,Zn)O | Mn-Sn-V-Zn | 0.912589 | 0.2051793 | 0.2071713 | 0.4005229 | other | FALSE | 0.1733068 | 0.3406375 | 0.6175299 | 0.2948207 | 0.6175299 | 0.6464143
(Cd,Mn,Nb,V)O | Cd-Mn-Nb-V | 0.6503357 | 0.03984064 | 0.1912351 | 0.5424552 | other | FALSE | 0.2051793 | 0.4661355 | 0.7390438 | 0.8306773 | 0.7370518 | 0.690239
(Cd,Co,Fe,Mg)O | Cd-Co-Fe-Mg | 1.434733 | 0.8924303 | 0.8446215 | 0.7635707 | true high-EFA + high descriptor compatibility score | TRUE | 0.6494024 | 0.6713147 | 0.9521912 | 0.7948207 | 0.9501992 | 0.7699203
(Sn,Sr,Ti,Zn)O | Sn-Sr-Ti-Zn | 0.9436063 | 0.2569721 | 0.2191235 | 0.1945966 | other | FALSE | 0.249004 | 0.312749 | 0.03386454 | 0.05179283 | 0.03386454 | 0.313745
(Ca,Cd,Sn,V)O | Ca-Cd-Sn-V | 1.016192 | 0.3545817 | 0.2749004 | 0.3063994 | other | FALSE | 0.2649402 | 0.3227092 | 0.4163347 | 0.07171315 | 0.4143426 | 0.373506
(Cu,Mg,Mn,Zn)O | Cu-Mg-Mn-Zn | 1.555778 | 0.9601594 | 0.9023904 | 0.7889691 | true high-EFA + high descriptor compatibility score | TRUE | 0.7928287 | 0.8207171 | 0.8545817 | 0.563745 | 0.8545817 | 0.811753
(Cd,Mg,Sr,Ti)O | Cd-Mg-Sr-Ti | 0.8855338 | 0.1832669 | 0.1972112 | 0.2629482 | other | FALSE | 0.1752988 | 0.2430279 | 0.2131474 | 0.6175299 | 0.2131474 | 0.2231076
(Co,Mn,Ni,Zn)O | Co-Mn-Ni-Zn | 1.535635 | 0.9501992 | 0.9820717 | 0.937002 | true high-EFA + high descriptor compatibility score | TRUE | 0.9501992 | 0.9581673 | 0.9103586 | 0.8994024 | 0.9103586 | 0.9591633
(Mn,Nb,Sn,Tc)O | Mn-Nb-Sn-Tc | 0.9255502 | 0.2310757 | 0.06374502 | 0.6691982 | other | FALSE | 0.9840637 | 0.9880478 | 0.37251 | 0.2928287 | 0.3705179 | 0.373506
(Cd,Co,Fe,Ni)O | Cd-Co-Fe-Ni | 1.498967 | 0.9223108 | 0.685259 | 0.8138695 | true high descriptor compatibility score only | TRUE | 0.5896414 | 0.6932271 | 0.9960159 | 0.9840637 | 0.9960159 | 0.9691235
(Fe,Mg,Ni,Zn)O | Fe-Mg-Ni-Zn | 1.637545 | 0.9800797 | 0.8844622 | 0.9132221 | true high-EFA + high descriptor compatibility score | TRUE | 0.9880478 | 0.9860558 | 0.9442231 | 0.6593625 | 0.9422311 | 0.811753
(Mg,Mn,Sn,V)O | Mg-Mn-Sn-V | 0.8178491 | 0.1195219 | 0.1952191 | 0.2532371 | other | FALSE | 0.08167331 | 0.1414343 | 0.625498 | 0.1733068 | 0.625498 | 0.1553785
(Cd,Nb,V,Zn)O | Cd-Nb-V-Zn | 0.6576113 | 0.04183267 | 0.02788845 | 0.6157869 | other | FALSE | 0.5338645 | 0.6135458 | 0.559761 | 0.6324701 | 0.5577689 | 0.8814741
(Ca,Cd,Co,Sr)O | Ca-Cd-Co-Sr | 1.427184 | 0.8804781 | 0.874502 | 0.5440737 | true high-EFA only | FALSE | 0.7430279 | 0.6374502 | 0.3525896 | 0.4123506 | 0.3486056 | 0.4780876
(Ca,Mg,Ni,Zn)O | Ca-Mg-Ni-Zn | 1.366177 | 0.8227092 | 0.9143426 | 0.6616036 | true high-EFA only | FALSE | 0.9243028 | 0.9063745 | 0.3784861 | 0.3326693 | 0.376494 | 0.5438247
(Ca,Fe,Sr,Zn)O | Ca-Fe-Sr-Zn | 1.129257 | 0.5318725 | 0.5278884 | 0.3212151 | other | FALSE | 0.4342629 | 0.2808765 | 0.1792829 | 0.3486056 | 0.1792829 | 0.4322709
(Ca,Mn,Sr,V)O | Ca-Mn-Sr-V | 1.058606 | 0.4282869 | 0.6175299 | 0.6632221 | other | FALSE | 0.8247012 | 0.7370518 | 0.6115538 | 0.8665339 | 0.6115538 | 0.09262948
(Mn,Nb,Sr,Zn)O | Mn-Nb-Sr-Zn | 0.8447363 | 0.1513944 | 0.2828685 | 0.2246016 | other | FALSE | 0.07171315 | 0.05776892 | 0.2191235 | 0.5557769 | 0.2191235 | 0.5438247
(Mg,Nb,Sr,Ti)O | Mg-Nb-Sr-Ti | 0.906564 | 0.1972112 | 0.2968127 | 0.3695219 | other | FALSE | 0.3406375 | 0.2968127 | 0.3326693 | 0.9920319 | 0.3306773 | 0.02589641
(Cd,Ni,Sr,Zn)O | Cd-Ni-Sr-Zn | 1.324381 | 0.7828685 | 0.5577689 | 0.4882968 | other | FALSE | 0.6314741 | 0.5139442 | 0.1075697 | 0.4741036 | 0.1055777 | 0.9282869
(Cd,Cu,Mn,Ni)O | Cd-Cu-Mn-Ni | 1.480792 | 0.9123506 | 0.6573705 | 0.6988297 | other | FALSE | 0.4143426 | 0.4920319 | 0.9422311 | 0.9143426 | 0.940239 | 0.9810757
(Ca,Mn,Sn,V)O | Ca-Mn-Sn-V | 0.6829222 | 0.0498008 | 0.3346614 | 0.1464143 | other | FALSE | 0.01195219 | 0.01992032 | 0.4342629 | 0.08565737 | 0.4322709 | 0.1553785
(Co,Cu,Fe,Mn)O | Co-Cu-Fe-Mn | 1.356591 | 0.8167331 | 0.8426295 | 0.7890936 | true high-EFA + high descriptor compatibility score | TRUE | 0.5776892 | 0.689243 | 0.9681275 | 0.9412351 | 0.9661355 | 0.9033865
(Ca,Cd,Ti,Zn)O | Ca-Cd-Ti-Zn | 1.149897 | 0.5657371 | 0.3027888 | 0.3690239 | other | FALSE | 0.3286853 | 0.06374502 | 0.5577689 | 0.3266932 | 0.5557769 | 0.7270916
(Cd,Co,Ni,Sr)O | Cd-Co-Ni-Sr | 1.421781 | 0.874502 | 0.4681275 | 0.4666335 | other | FALSE | 0.5139442 | 0.4282869 | 0.1752988 | 0.6494024 | 0.1752988 | 0.8486056
(Ca,Co,Fe,Ni)O | Ca-Co-Fe-Ni | 1.50082 | 0.9243028 | 0.8505976 | 0.6921066 | true high-EFA only | FALSE | 0.7270916 | 0.7310757 | 0.6334661 | 0.6633466 | 0.6334661 | 0.690239
(Cd,Mn,Sr,Zn)O | Cd-Mn-Sr-Zn | 1.102171 | 0.5 | 0.7928287 | 0.5136952 | true high-EFA only | FALSE | 0.6533865 | 0.5756972 | 0.1653386 | 0.4721116 | 0.1653386 | 0.8486056
(Cd,Co,Mg,Sn)O | Cd-Co-Mg-Sn | 1.141431 | 0.5517928 | 0.7231076 | 0.3487301 | other | FALSE | 0.0876494 | 0.06573705 | 0.8027888 | 0.2768924 | 0.8027888 | 0.6005976
(Mg,Mn,Sn,Zn)O | Mg-Mn-Sn-Zn | 1.228311 | 0.6693227 | 0.5936255 | 0.4218127 | other | FALSE | 0.2231076 | 0.3565737 | 0.752988 | 0.2330677 | 0.750996 | 0.4780876
(Ca,Ni,Sr,Zn)O | Ca-Ni-Sr-Zn | 1.326783 | 0.7868526 | 0.5179283 | 0.3916833 | other | FALSE | 0.5657371 | 0.440239 | 0.1294821 | 0.3207171 | 0.12749 | 0.5438247
(Ca,Cd,Fe,Nb)O | Ca-Cd-Fe-Nb | 1.169123 | 0.5956175 | 0.250996 | 0.6813994 | other | FALSE | 0.7191235 | 0.7430279 | 0.6633466 | 0.5996016 | 0.6633466 | 0.6005976
(Co,Mg,Mn,Zn)O | Co-Mg-Mn-Zn | 1.612596 | 0.9701195 | 1 | 0.8812251 | true high-EFA + high descriptor compatibility score | TRUE | 0.9760956 | 0.9840637 | 0.8585657 | 0.685259 | 0.8585657 | 0.7270916
(Mn,Sn,Ti,Zn)O | Mn-Sn-Ti-Zn | 1.109815 | 0.5059761 | 0.1693227 | 0.5083416 | other | FALSE | 0.5239044 | 0.5856574 | 0.4960159 | 0.2589641 | 0.4920319 | 0.6005976
(Ca,Nb,Ti,Zn)O | Ca-Nb-Ti-Zn | 0.9706256 | 0.2948207 | 0.3505976 | 0.5698456 | other | FALSE | 0.6593625 | 0.6792829 | 0.5398406 | 0.4302789 | 0.5378486 | 0.373506
(Ca,Co,Sr,Zn)O | Ca-Co-Sr-Zn | 1.30497 | 0.7549801 | 0.5976096 | 0.3458665 | other | FALSE | 0.4840637 | 0.3386454 | 0.1533865 | 0.3366534 | 0.1533865 | 0.4780876
(Co,Sn,Sr,Zn)O | Co-Sn-Sr-Zn | 1.1846 | 0.625498 | 0.5677291 | 0.1921066 | other | FALSE | 0.2151394 | 0.1374502 | 0.005976096 | 0.2191235 | 0.005976096 | 0.6005976
(Ca,Cd,Nb,V)O | Ca-Cd-Nb-V | 0.8850117 | 0.1792829 | 0.1394422 | 0.3305528 | other | FALSE | 0.03784861 | 0.01792829 | 0.7350598 | 0.6324701 | 0.7330677 | 0.4322709
(Ca,Sr,Ti,Zn)O | Ca-Sr-Ti-Zn | 0.931838 | 0.247012 | 0.3326693 | 0.186006 | other | FALSE | 0.07768924 | 0.04780876 | 0.3266932 | 0.3625498 | 0.3247012 | 0.2231076
(Cd,Mn,Ti,V)O | Cd-Mn-Ti-V | 0.5981742 | 0.02988048 | 0.1215139 | 0.4249253 | other | FALSE | 0.007968127 | 0.0438247 | 0.9223108 | 0.8047809 | 0.9223108 | 0.6464143
(Ca,Cd,Co,Ni)O | Ca-Cd-Co-Ni | 1.512428 | 0.9322709 | 0.7410359 | 0.6633466 | other | FALSE | 0.6952191 | 0.6454183 | 0.6374502 | 0.501992 | 0.6374502 | 0.8486056
(Cd,Cu,Mg,Zn)O | Cd-Cu-Mg-Zn | 1.314017 | 0.7649402 | 0.9940239 | 0.81001 | true high-EFA + high descriptor compatibility score | TRUE | 0.8027888 | 0.7569721 | 0.9282869 | 0.559761 | 0.9262948 | 0.9462151
(Mn,Ni,Sn,Zn)O | Mn-Ni-Sn-Zn | 1.316309 | 0.7709163 | 0.5737052 | 0.561504 | other | FALSE | 0.3685259 | 0.5039841 | 0.7609562 | 0.3784861 | 0.7589641 | 0.8486056
(Mg,Mn,Sr,Ti)O | Mg-Mn-Sr-Ti | 0.9097595 | 0.2031873 | 0.3486056 | 0.2592131 | other | FALSE | 0.1772908 | 0.123506 | 0.247012 | 0.9183267 | 0.247012 | 0.05976096
(Ca,Co,Mg,Ni)O | Ca-Co-Mg-Ni | 1.52434 | 0.9422311 | 0.8804781 | 0.6759213 | true high-EFA only | FALSE | 0.8924303 | 0.8844622 | 0.4701195 | 0.5398406 | 0.4701195 | 0.373506
(Co,Fe,Mg,Sr)O | Co-Fe-Mg-Sr | 1.204042 | 0.6474104 | 0.4462151 | 0.2869771 | other | FALSE | 0.2908367 | 0.2051793 | 0.125498 | 0.7828685 | 0.123506 | 0.2719124
(Co,Fe,Ni,Sn)O | Co-Fe-Ni-Sn | 1.107376 | 0.501992 | 0.6334661 | 0.717754 | other | FALSE | 0.6693227 | 0.7908367 | 0.8306773 | 0.3904382 | 0.8306773 | 0.7699203
(Cd,Nb,Ti,Zn)O | Cd-Nb-Ti-Zn | 0.6716399 | 0.04581673 | 0.04780876 | 0.5729582 | other | FALSE | 0.4940239 | 0.5896414 | 0.5278884 | 0.5159363 | 0.5239044 | 0.8486056
(Cd,Mg,Mn,Ti)O | Cd-Mg-Mn-Ti | 1.141057 | 0.5498008 | 0.2908367 | 0.8311753 | true high descriptor compatibility score only | FALSE | 0.9960159 | 0.9960159 | 0.7290837 | 0.7310757 | 0.7270916 | 0.4780876
(Nb,Sr,Ti,Zn)O | Nb-Sr-Ti-Zn | 0.9643285 | 0.2888446 | 0.1792829 | 0.3696464 | other | FALSE | 0.4442231 | 0.2828685 | 0.3247012 | 0.4820717 | 0.3227092 | 0.373506
(Fe,Ni,V,Zn)O | Fe-Ni-V-Zn | 1.164507 | 0.5876494 | 0.3784861 | 0.4251743 | other | FALSE | 0.02788845 | 0.02988048 | 0.7848606 | 0.812749 | 0.7848606 | 0.9033865
(Ca,Nb,Sr,Zn)O | Ca-Nb-Sr-Zn | 1.070382 | 0.4521912 | 0.2848606 | 0.3895667 | other | FALSE | 0.4900398 | 0.3984064 | 0.3486056 | 0.37251 | 0.3466135 | 0.2719124
(Co,Fe,Mn,Sn)O | Co-Fe-Mn-Sn | 1.033681 | 0.3864542 | 0.5896414 | 0.466758 | other | FALSE | 0.2330677 | 0.3864542 | 0.7629482 | 0.3247012 | 0.7609562 | 0.6464143
(Nb,Sn,Tc,Ti)O | Nb-Sn-Tc-Ti | 0.9182354 | 0.2191235 | 0.003984064 | 0.6546315 | other | FALSE | 1 | 1 | 0.4083665 | 0.1992032 | 0.4063745 | 0.2231076
(Cd,Mg,Nb,Ti)O | Cd-Mg-Nb-Ti | 0.8047767 | 0.1095618 | 0.12749 | 0.7673058 | true high descriptor compatibility score only | FALSE | 0.9900398 | 0.9920319 | 0.5378486 | 0.7290837 | 0.5338645 | 0.373506
(Ca,Cd,Ti,V)O | Ca-Cd-Ti-V | 0.9261674 | 0.2350598 | 0.2410359 | 0.5359811 | other | FALSE | 0.314741 | 0.5278884 | 0.8167331 | 0.5956175 | 0.8167331 | 0.373506
(Ca,Mn,Ni,Sn)O | Ca-Mn-Ni-Sn | 1.244932 | 0.6772908 | 0.5816733 | 0.3372759 | other | FALSE | 0.438247 | 0.3047809 | 0.3565737 | 0.1294821 | 0.3525896 | 0.373506
(Cu,Mg,Mn,Ni)O | Cu-Mg-Mn-Ni | 1.700644 | 0.9880478 | 0.7968127 | 0.8451195 | true high-EFA + high descriptor compatibility score | TRUE | 0.8685259 | 0.8904382 | 0.8924303 | 0.7330677 | 0.8904382 | 0.7270916
(Fe,Sn,Sr,Zn)O | Fe-Sn-Sr-Zn | 1.01543 | 0.3525896 | 0.4661355 | 0.2181275 | other | FALSE | 0.3227092 | 0.1693227 | 0.009960159 | 0.1972112 | 0.009960159 | 0.5438247
(Co,Fe,Mg,Zn)O | Co-Fe-Mg-Zn | 1.616931 | 0.9721116 | 0.8984064 | 0.8965388 | true high-EFA + high descriptor compatibility score | TRUE | 0.9561753 | 0.9681275 | 0.9302789 | 0.6952191 | 0.9282869 | 0.7699203
(Fe,Ni,Sr,Zn)O | Fe-Ni-Sr-Zn | 1.27039 | 0.7171315 | 0.4023904 | 0.4184512 | other | FALSE | 0.4960159 | 0.4043825 | 0.1015936 | 0.5338645 | 0.09960159 | 0.811753
(Ca,Co,Mn,Sn)O | Ca-Co-Mn-Sn | 1.176847 | 0.6075697 | 0.8884462 | 0.3370269 | true high-EFA only | FALSE | 0.4083665 | 0.3326693 | 0.3824701 | 0.1374502 | 0.3804781 | 0.313745
(Ca,Mn,V,Zn)O | Ca-Mn-V-Zn | 1.160262 | 0.5756972 | 0.4721116 | 0.717007 | other | FALSE | 0.8884462 | 0.8705179 | 0.6095618 | 0.4551793 | 0.6095618 | 0.5438247
(Ca,Cd,Fe,Mn)O | Ca-Cd-Fe-Mn | 1.17468 | 0.6035857 | 0.7270916 | 0.7551046 | true high descriptor compatibility score only | FALSE | 0.8525896 | 0.8087649 | 0.6952191 | 0.6374502 | 0.6952191 | 0.690239
(Mn,Nb,Sn,Sr)O | Mn-Nb-Sn-Sr | 0.5475688 | 0.01992032 | 0.1553785 | 0.06349602 | other | FALSE | 0.001992032 | 0.001992032 | 0.1095618 | 0.12749 | 0.1075697 | 0.1553785
(Co,Fe,V,Zn)O | Co-Fe-V-Zn | 1.305606 | 0.7589641 | 0.6633466 | 0.8360309 | true high descriptor compatibility score only | TRUE | 0.7848606 | 0.9083665 | 0.8007968 | 0.8187251 | 0.8007968 | 0.8814741
(Co,Fe,Mg,Ni)O | Co-Fe-Mg-Ni | 1.718452 | 0.9900398 | 0.9541833 | 0.9196962 | true high-EFA + high descriptor compatibility score | TRUE | 0.9701195 | 0.9741036 | 0.9780876 | 0.8227092 | 0.9780876 | 0.690239
(Ca,Cd,Co,Zn)O | Ca-Cd-Co-Zn | 1.403204 | 0.8625498 | 0.8705179 | 0.6642181 | true high-EFA only | FALSE | 0.7888446 | 0.7171315 | 0.5079681 | 0.3864542 | 0.5039841 | 0.9033865
(Nb,Sn,Tc,V)O | Nb-Sn-Tc-V | 0.4894178 | 0.007968127 | 0.001992032 | 0.3208416 | other | FALSE | 0.1474104 | 0.4641434 | 0.4143426 | 0.2450199 | 0.4123506 | 0.2719124
(Ca,Cd,Mn,Zn)O | Ca-Cd-Mn-Zn | 1.256711 | 0.6992032 | 0.9780876 | 0.7335657 | true high-EFA only | FALSE | 0.8904382 | 0.8486056 | 0.5796813 | 0.3824701 | 0.5796813 | 0.8486056
(Ca,Co,Mg,Zn)O | Ca-Co-Mg-Zn | 1.345706 | 0.8007968 | 0.9322709 | 0.6638446 | true high-EFA only | FALSE | 0.9282869 | 0.8984064 | 0.4123506 | 0.3565737 | 0.4103586 | 0.4780876
(Cu,Fe,Ni,Zn)O | Cu-Fe-Ni-Zn | 1.503391 | 0.9262948 | 0.9681275 | 0.9188247 | true high-EFA + high descriptor compatibility score | TRUE | 0.8446215 | 0.8964143 | 0.9701195 | 0.938247 | 0.9701195 | 0.9900398
(Cd,Mg,Nb,Sr)O | Cd-Mg-Nb-Sr | 0.8655792 | 0.1693227 | 0.189243 | 0.2643177 | other | FALSE | 0.1494024 | 0.2549801 | 0.189243 | 0.6553785 | 0.189243 | 0.2719124
(Ca,Nb,Sn,Zn)O | Ca-Nb-Sn-Zn | 0.9243847 | 0.2270916 | 0.1513944 | 0.1086902 | other | FALSE | 0.0498008 | 0.03585657 | 0.1354582 | 0.05378486 | 0.1354582 | 0.373506
(Ca,Fe,Ni,Zn)O | Ca-Fe-Ni-Zn | 1.423061 | 0.876494 | 0.8605578 | 0.6617281 | true high-EFA only | FALSE | 0.7749004 | 0.7689243 | 0.4820717 | 0.4322709 | 0.4800797 | 0.811753
(Co,Fe,Mg,Mn)O | Co-Fe-Mg-Mn | 1.718593 | 0.9920319 | 0.8087649 | 0.8837151 | true high-EFA + high descriptor compatibility score | TRUE | 0.9621514 | 0.9561753 | 0.9163347 | 0.8565737 | 0.9163347 | 0.5438247
(Fe,Nb,Sr,Ti)O | Fe-Nb-Sr-Ti | 0.9889337 | 0.314741 | 0.2151394 | 0.4102341 | other | FALSE | 0.2310757 | 0.3027888 | 0.5776892 | 0.8685259 | 0.5776892 | 0.190239
(Cd,Nb,Sn,Ti)O | Cd-Nb-Sn-Ti | 0.6183661 | 0.03585657 | 0.01593625 | 0.435259 | other | FALSE | 0.5258964 | 0.5079681 | 0.3645418 | 0.2091633 | 0.3625498 | 0.4780876
(Mn,Nb,Sr,Ti)O | Mn-Nb-Sr-Ti | 0.9087021 | 0.2011952 | 0.2011952 | 0.3832171 | other | FALSE | 0.2768924 | 0.06772908 | 0.6494024 | 0.9223108 | 0.6494024 | 0.1553785
(Ca,Ti,V,Zn)O | Ca-Ti-V-Zn | 1.0193 | 0.3605578 | 0.4820717 | 0.5958665 | other | FALSE | 0.6573705 | 0.6912351 | 0.6354582 | 0.4252988 | 0.6354582 | 0.373506
(Mn,Nb,V,Zn)O | Mn-Nb-V-Zn | 0.9069632 | 0.1992032 | 0.3804781 | 0.5626245 | other | FALSE | 0.3984064 | 0.5418327 | 0.5896414 | 0.750996 | 0.5896414 | 0.690239
(Cd,Cu,Fe,Mn)O | Cd-Cu-Fe-Mn | 1.367572 | 0.8266932 | 0.6912351 | 0.7767679 | true high descriptor compatibility score only | TRUE | 0.5836653 | 0.625498 | 0.9661355 | 0.9063745 | 0.9641434 | 0.9591633
(Mg,Ni,V,Zn)O | Mg-Ni-V-Zn | 1.348226 | 0.8047809 | 0.9262948 | 0.6032122 | true high-EFA only | FALSE | 0.561753 | 0.5498008 | 0.7011952 | 0.5099602 | 0.7011952 | 0.690239
(Ca,Co,Fe,Sr)O | Ca-Co-Fe-Sr | 1.352495 | 0.8087649 | 0.4621514 | 0.3975349 | other | FALSE | 0.4641434 | 0.314741 | 0.3406375 | 0.6713147 | 0.3386454 | 0.2719124
(Ca,Fe,Ni,Sn)O | Ca-Fe-Ni-Sn | 1.225748 | 0.6673307 | 0.6772908 | 0.2584661 | other | FALSE | 0.2031873 | 0.1952191 | 0.3426295 | 0.1553785 | 0.3406375 | 0.4322709
(Fe,Mg,Mn,Zn)O | Fe-Mg-Mn-Zn | 1.537139 | 0.9521912 | 0.752988 | 0.8671564 | true high-EFA + high descriptor compatibility score | TRUE | 0.9601594 | 0.9621514 | 0.8505976 | 0.7011952 | 0.8505976 | 0.690239
(Ca,Fe,Mg,Nb)O | Ca-Fe-Mg-Nb | 0.9873171 | 0.3087649 | 0.5 | 0.4013944 | other | FALSE | 0.2948207 | 0.3804781 | 0.4482072 | 0.8406375 | 0.4482072 | 0.123506
(Ca,Cd,Ni,Zn)O | Ca-Cd-Ni-Zn | 1.423246 | 0.8784861 | 0.8227092 | 0.6830179 | true high-EFA only | FALSE | 0.8167331 | 0.7788845 | 0.4860558 | 0.376494 | 0.4820717 | 0.9282869
(Cu,Fe,Mg,Mn)O | Cu-Fe-Mg-Mn | 1.515024 | 0.9342629 | 0.9800797 | 0.7600847 | true high-EFA + high descriptor compatibility score | TRUE | 0.6812749 | 0.7649402 | 0.87251 | 0.7968127 | 0.87251 | 0.6464143
(Mn,Ti,V,Zn)O | Mn-Ti-V-Zn | 0.9860385 | 0.3047809 | 0.4442231 | 0.7193725 | other | FALSE | 0.7330677 | 0.7808765 | 0.7031873 | 0.6743028 | 0.7031873 | 0.6464143
(Cd,Cu,Ni,Zn)O | Cd-Cu-Ni-Zn | 1.379887 | 0.8346614 | 0.7828685 | 0.7246016 | true high-EFA only | FALSE | 0.4721116 | 0.4741036 | 0.9541833 | 0.998008 | 0.9521912 | 1
(Cd,Sn,Sr,Ti)O | Cd-Sn-Sr-Ti | 1.077041 | 0.4621514 | 0.2051793 | 0.4500747 | other | FALSE | 0.749004 | 0.750996 | 0.1055777 | 0.07768924 | 0.1035857 | 0.313745
(Cd,Nb,Sn,V)O | Cd-Nb-Sn-V | 0.4548357 | 0.001992032 | 0.01195219 | 0.2318227 | other | FALSE | 0.05776892 | 0.08167331 | 0.3864542 | 0.2609562 | 0.3844622 | 0.5438247
(Cd,Fe,Mg,Mn)O | Cd-Fe-Mg-Mn | 1.334159 | 0.7948207 | 0.9223108 | 0.8497261 | true high-EFA + high descriptor compatibility score | TRUE | 0.8784861 | 0.8665339 | 0.9043825 | 0.8087649 | 0.9043825 | 0.690239
(Cd,Mg,Mn,Sr)O | Cd-Mg-Mn-Sr | 1.029045 | 0.3804781 | 0.8067729 | 0.5272659 | true high-EFA only | FALSE | 0.7729084 | 0.6613546 | 0.1673307 | 0.6414343 | 0.1673307 | 0.373506
(Co,Mn,Ni,V)O | Co-Mn-Ni-V | 1.387535 | 0.8466135 | 0.5059761 | 0.4839392 | other | FALSE | 0.09960159 | 0.1513944 | 0.8625498 | 0.874502 | 0.8625498 | 0.7699203
(Ca,Co,Sn,Zn)O | Ca-Co-Sn-Zn | 1.258311 | 0.7011952 | 0.8466135 | 0.3340388 | true high-EFA only | FALSE | 0.4183267 | 0.2709163 | 0.2749004 | 0.1434263 | 0.2749004 | 0.6005976
(Co,Cu,Sn,Zn)O | Co-Cu-Sn-Zn | 1.098261 | 0.4900398 | 0.6474104 | 0.5139442 | other | FALSE | 0.1553785 | 0.2569721 | 0.876494 | 0.6075697 | 0.874502 | 0.9282869
(Mg,Sr,Ti,V)O | Mg-Sr-Ti-V | 1.000463 | 0.3286853 | 0.3884462 | 0.5266434 | other | FALSE | 0.7290837 | 0.5458167 | 0.3227092 | 0.9940239 | 0.3207171 | 0.02589641
(Ca,Cd,Sn,Ti)O | Ca-Cd-Sn-Ti | 1.093259 | 0.4880478 | 0.1832669 | 0.3586902 | other | FALSE | 0.4501992 | 0.4243028 | 0.3844622 | 0.03984064 | 0.3824701 | 0.313745
(Ca,Fe,Mg,Mn)O | Ca-Fe-Mg-Mn | 1.210507 | 0.6533865 | 0.9163347 | 0.7478835 | true high-EFA only | FALSE | 0.9721116 | 0.9302789 | 0.5816733 | 0.8247012 | 0.5816733 | 0.190239
(Cd,Fe,Sn,Sr)O | Cd-Fe-Sn-Sr | 1.060197 | 0.4342629 | 0.7310757 | 0.3007968 | other | FALSE | 0.4800797 | 0.2768924 | 0.06573705 | 0.2171315 | 0.06573705 | 0.5438247
(Ca,Fe,Mn,Ni)O | Ca-Fe-Mn-Ni | 1.385237 | 0.8426295 | 0.9422311 | 0.6908616 | true high-EFA only | FALSE | 0.7171315 | 0.7290837 | 0.6593625 | 0.7151394 | 0.6593625 | 0.6005976
(Mg,Ti,V,Zn)O | Mg-Ti-V-Zn | 0.960191 | 0.2828685 | 0.7330677 | 0.6373257 | other | FALSE | 0.7011952 | 0.7729084 | 0.6195219 | 0.5378486 | 0.6195219 | 0.373506
(Nb,Ti,V,Zn)O | Nb-Ti-V-Zn | 0.6961902 | 0.05776892 | 0.3645418 | 0.497012 | other | FALSE | 0.3904382 | 0.3924303 | 0.6135458 | 0.6394422 | 0.6135458 | 0.5438247
(Ca,Mg,Sn,Sr)O | Ca-Mg-Sn-Sr | 1.025357 | 0.3685259 | 0.7250996 | 0.15376 | other | FALSE | 0.4003984 | 0.189243 | 0.02390438 | 0.001992032 | 0.02390438 | 0.0009960159
(Cd,Co,Fe,Mn)O | Cd-Co-Fe-Mn | 1.58813 | 0.9681275 | 0.876494 | 0.8670319 | true high-EFA + high descriptor compatibility score | TRUE | 0.7549801 | 0.7749004 | 1 | 0.9482072 | 1 | 0.9282869
(Ca,Sn,V,Zn)O | Ca-Sn-V-Zn | 0.8249151 | 0.1294821 | 0.2709163 | 0.1315986 | other | FALSE | 0.01792829 | 0.02788845 | 0.2689243 | 0.0498008 | 0.2689243 | 0.373506
(Mg,Mn,Ni,Sr)O | Mg-Mn-Ni-Sr | 1.187272 | 0.6334661 | 0.5159363 | 0.279258 | other | FALSE | 0.2609562 | 0.2330677 | 0.1195219 | 0.7370518 | 0.1175299 | 0.2719124
(Ca,Cd,Fe,Zn)O | Ca-Cd-Fe-Zn | 1.30811 | 0.7629482 | 0.6972112 | 0.6684512 | other | FALSE | 0.7868526 | 0.7011952 | 0.5517928 | 0.3884462 | 0.5498008 | 0.8814741
(Co,Fe,Ni,Zn)O | Co-Fe-Ni-Zn | 1.564285 | 0.9641434 | 0.9123506 | 0.9582918 | true high-EFA + high descriptor compatibility score | TRUE | 0.938247 | 0.9661355 | 0.9760956 | 0.936255 | 0.9760956 | 0.9691235
(Ca,Cd,Ni,Sr)O | Ca-Cd-Ni-Sr | 1.440769 | 0.8944223 | 0.8286853 | 0.5410857 | true high-EFA only | FALSE | 0.747012 | 0.6553785 | 0.310757 | 0.3605578 | 0.3087649 | 0.5438247
(Cd,Fe,Mn,Zn)O | Cd-Fe-Mn-Zn | 1.386729 | 0.8446215 | 0.9243028 | 0.8952938 | true high-EFA + high descriptor compatibility score | TRUE | 0.8804781 | 0.8864542 | 0.9003984 | 0.8585657 | 0.9003984 | 0.9691235
(Mg,Mn,Nb,V)O | Mg-Mn-Nb-V | 0.8304653 | 0.1374502 | 0.37251 | 0.3925548 | other | FALSE | 0.1533865 | 0.2410359 | 0.5996016 | 0.9621514 | 0.5996016 | 0.190239
(Fe,Nb,Sn,Ti)O | Fe-Nb-Sn-Ti | 0.5704438 | 0.02390438 | 0.006972112 | 0.3502241 | other | FALSE | 0.3247012 | 0.4721116 | 0.3625498 | 0.2151394 | 0.3585657 | 0.2719124
(Mn,Ni,Sn,Sr)O | Mn-Ni-Sn-Sr | 1.076572 | 0.4601594 | 0.5079681 | 0.1988297 | other | FALSE | 0.2689243 | 0.1912351 | 0.04780876 | 0.2011952 | 0.04780876 | 0.373506
(Co,Cu,Fe,Sn)O | Co-Cu-Fe-Sn | 0.9253218 | 0.2290837 | 0.3625498 | 0.4401145 | other | FALSE | 0.1175299 | 0.2011952 | 0.8266932 | 0.4183267 | 0.8266932 | 0.811753
(Mg,Sn,Sr,Zn)O | Mg-Sn-Sr-Zn | 0.9786764 | 0.3027888 | 0.5298805 | 0.1399402 | other | FALSE | 0.2749004 | 0.1553785 | 0 | 0.03585657 | 0 | 0.2231076
(Fe,Mg,Sn,Zn)O | Fe-Mg-Sn-Zn | 1.259021 | 0.7031873 | 0.6155378 | 0.5236554 | other | FALSE | 0.37251 | 0.4860558 | 0.8366534 | 0.2549801 | 0.8366534 | 0.5438247
(Ca,Mn,Sn,Sr)O | Ca-Mn-Sn-Sr | 1.023607 | 0.3645418 | 0.2808765 | 0.2036853 | other | FALSE | 0.4422311 | 0.2191235 | 0.1135458 | 0.02191235 | 0.1115538 | 0.05976096
(Cu,Ni,Ti,Zn)O | Cu-Ni-Ti-Zn | 0.9497977 | 0.2669323 | 0.3844622 | 0.3712649 | other | FALSE | 0.003984064 | 0.003984064 | 0.6713147 | 0.6653386 | 0.6713147 | 0.9462151
(Ca,Fe,Ti,Zn)O | Ca-Fe-Ti-Zn | 1.170735 | 0.5976096 | 0.6653386 | 0.4643924 | other | FALSE | 0.4282869 | 0.4103586 | 0.5478088 | 0.4003984 | 0.5458167 | 0.5438247
(Mg,Nb,Sn,V)O | Mg-Nb-Sn-V | 0.4566083 | 0.003984064 | 0.1105578 | 0.1089392 | other | FALSE | 0.03984064 | 0.04183267 | 0.2450199 | 0.125498 | 0.2450199 | 0.09262948
(Ca,Nb,V,Zn)O | Ca-Nb-V-Zn | 1.007843 | 0.3406375 | 0.3366534 | 0.5171813 | other | FALSE | 0.5677291 | 0.5438247 | 0.5219124 | 0.4422311 | 0.5179283 | 0.4322709
(Cd,Co,Mg,Mn)O | Cd-Co-Mg-Mn | 1.482192 | 0.9163347 | 0.9282869 | 0.814243 | true high-EFA + high descriptor compatibility score | TRUE | 0.812749 | 0.7768924 | 0.9083665 | 0.7908367 | 0.9083665 | 0.7270916
(Cd,Sn,V,Zn)O | Cd-Sn-V-Zn | 0.7134362 | 0.06374502 | 0.2569721 | 0.4726096 | other | FALSE | 0.1075697 | 0.559761 | 0.6414343 | 0.314741 | 0.6414343 | 0.8486056
(Cd,Sn,Ti,Zn)O | Cd-Sn-Ti-Zn | 1.087813 | 0.4741036 | 0.09561753 | 0.7150149 | other | FALSE | 0.874502 | 0.9282869 | 0.5039841 | 0.2988048 | 0.5 | 0.811753
(Sr,Ti,V,Zn)O | Sr-Ti-V-Zn | 0.8345469 | 0.1414343 | 0.2629482 | 0.2909612 | other | FALSE | 0.1354582 | 0.2848606 | 0.3187251 | 0.4780876 | 0.3167331 | 0.373506
(Mg,Mn,Ti,Zn)O | Mg-Mn-Ti-Zn | 1.184344 | 0.623506 | 0.6095618 | 0.7036853 | other | FALSE | 0.7948207 | 0.8426295 | 0.6573705 | 0.561753 | 0.6573705 | 0.4780876
(Cd,Fe,Ni,Zn)O | Cd-Fe-Ni-Zn | 1.450999 | 0.9023904 | 0.7908367 | 0.7031873 | true high-EFA only | FALSE | 0.4322709 | 0.4760956 | 0.936255 | 0.9442231 | 0.9342629 | 0.9940239
(Ca,Cd,Mn,Ti)O | Ca-Cd-Mn-Ti | 1.160896 | 0.5816733 | 0.3605578 | 0.7136454 | other | FALSE | 0.8545817 | 0.7151394 | 0.7589641 | 0.5756972 | 0.7569721 | 0.4780876
(Ca,Sr,V,Zn)O | Ca-Sr-V-Zn | 1.058762 | 0.4302789 | 0.3705179 | 0.3474851 | other | FALSE | 0.4462151 | 0.310757 | 0.312749 | 0.3705179 | 0.310757 | 0.2719124
(Co,Cu,Mn,V)O | Co-Cu-Mn-V | 1.245752 | 0.6792829 | 0.625498 | 0.5693476 | other | FALSE | 0.2450199 | 0.3665339 | 0.8406375 | 0.8386454 | 0.8406375 | 0.811753
(Ca,Cd,Ni,Sn)O | Ca-Cd-Ni-Sn | 1.352556 | 0.810757 | 0.938247 | 0.4408616 | true high-EFA only | FALSE | 0.5697211 | 0.4422311 | 0.3446215 | 0.1693227 | 0.3426295 | 0.6464143
(Co,Fe,Mn,Sr)O | Co-Fe-Mn-Sr | 1.134379 | 0.5398406 | 0.4860558 | 0.3872012 | other | FALSE | 0.312749 | 0.252988 | 0.2988048 | 0.8266932 | 0.2968127 | 0.5438247
(Cd,Mn,Sn,Zn)O | Cd-Mn-Sn-Zn | 1.247764 | 0.6812749 | 0.6035857 | 0.5359811 | other | FALSE | 0.4063745 | 0.3784861 | 0.7091633 | 0.3964143 | 0.7091633 | 0.9033865
(Cd,Fe,Mg,Ti)O | Cd-Fe-Mg-Ti | 1.040927 | 0.3984064 | 0.3067729 | 0.6474104 | other | FALSE | 0.5976096 | 0.6434263 | 0.7231076 | 0.7091633 | 0.7211155 | 0.5438247
(Ca,Co,Fe,Mg)O | Ca-Co-Fe-Mg | 1.449758 | 0.9003984 | 0.7450199 | 0.6744273 | other | FALSE | 0.8585657 | 0.8326693 | 0.5119522 | 0.7211155 | 0.5079681 | 0.2719124
(Cd,Nb,Sn,Sr)O | Cd-Nb-Sn-Sr | 1.088859 | 0.4780876 | 0.0936255 | 0.2939492 | other | FALSE | 0.6394422 | 0.2031873 | 0.08964143 | 0.1155378 | 0.0876494 | 0.373506
(Mn,Nb,Sr,V)O | Mn-Nb-Sr-V | 0.9309983 | 0.2430279 | 0.3286853 | 0.4224353 | other | FALSE | 0.2549801 | 0.2669323 | 0.6075697 | 0.9302789 | 0.6075697 | 0.190239
(Ca,Cd,Mn,Nb)O | Ca-Cd-Mn-Nb | 1.136112 | 0.5418327 | 0.2649402 | 0.7537351 | true high descriptor compatibility score only | FALSE | 0.8565737 | 0.8884462 | 0.6832669 | 0.6294821 | 0.6832669 | 0.5438247
(Ca,Ni,Sn,Zn)O | Ca-Ni-Sn-Zn | 1.322587 | 0.7808765 | 0.8645418 | 0.3915588 | true high-EFA only | FALSE | 0.5478088 | 0.3705179 | 0.249004 | 0.1513944 | 0.249004 | 0.6464143
(Fe,Ni,Sn,Sr)O | Fe-Ni-Sn-Sr | 1.034054 | 0.3884462 | 0.4521912 | 0.127739 | other | FALSE | 0.08565737 | 0.05378486 | 0.04183267 | 0.2270916 | 0.04183267 | 0.4322709
(Ca,Cd,Fe,Ti)O | Ca-Cd-Fe-Ti | 1.01521 | 0.3505976 | 0.3944223 | 0.4870518 | other | FALSE | 0.3426295 | 0.3585657 | 0.7071713 | 0.5358566 | 0.7071713 | 0.5438247
(Ca,Cd,Sr,Zn)O | Ca-Cd-Sr-Zn | 1.200909 | 0.6434263 | 0.9302789 | 0.5387201 | true high-EFA only | FALSE | 0.8007968 | 0.687251 | 0.187251 | 0.312749 | 0.187251 | 0.6464143
(Co,Cu,Fe,Zn)O | Co-Cu-Fe-Zn | 1.378602 | 0.8326693 | 0.9661355 | 0.842007 | true high-EFA + high descriptor compatibility score | TRUE | 0.6772908 | 0.7848606 | 0.9561753 | 0.9203187 | 0.9541833 | 0.9810757
(Cd,Fe,Mn,Sn)O | Cd-Fe-Mn-Sn | 0.9975706 | 0.3247012 | 0.4701195 | 0.4784612 | other | FALSE | 0.1972112 | 0.4203187 | 0.7450199 | 0.3346614 | 0.7430279 | 0.7699203
(Cu,Mn,Ni,Zn)O | Cu-Mn-Ni-Zn | 1.494237 | 0.9203187 | 0.9462151 | 0.842007 | true high-EFA + high descriptor compatibility score | TRUE | 0.7450199 | 0.8027888 | 0.8884462 | 0.8844622 | 0.8864542 | 0.9810757