## All_47_Audit
manuscript_source_line | composition | full_cation_key | cation_count | in_locked_493 | original_table_EFA_percentile | production_493_EFA_percentile | original_table_compatibility_score | production_493_compatibility_score | suggested_action | source_line_text
14 | (Co,Mg,Ni,Zn)O | Co,Mg,Ni,Zn | 4 | TRUE | 0.992 | 0.9918699 | 0.931 | 0.9321646 | retain and update EFA percentile | $(\mathrm{Co},\mathrm{Mg},\mathrm{Ni},\mathrm{Zn})\mathrm{O}$ & 0.992 & 0.931 & exact & bulk rocksalt & $(\mathrm{Co},\mathrm{Mg},\mathrm{Ni},\mathrm{Zn})\mathrm{O}$ & ~\cite{Sarkar_HEO_JECerS_2017,Sivak_HighEntropy_PhysicalReviewLetters_2025,Almishal_CationRoles_ActaMaterialia_2024} \\
15 | (Cu,Mg,Ni,Zn)O | Cu,Mg,Ni,Zn | 4 | TRUE | 0.94 | 0.9430894 | 0.906 | 0.9071392 | retain and update EFA percentile | $(\mathrm{Cu},\mathrm{Mg},\mathrm{Ni},\mathrm{Zn})\mathrm{O}$ & 0.940 & 0.906 & exact & thin-film rocksalt & $\mathrm{Mg}_{1/4}\mathrm{Ni}_{1/4}\mathrm{Cu}_{1/4}\mathrm{Zn}_{1/4}\mathrm{O}$ & ~\cite{Almishal_CationRoles_ActaMaterialia_2024} \\
16 | (Co,Cu,Mg,Ni)O | Co,Cu,Mg,Ni | 4 | TRUE | 0.838 | 0.8394309 | 0.865 | 0.8652185 | retain and update EFA percentile | $(\mathrm{Co},\mathrm{Cu},\mathrm{Mg},\mathrm{Ni})\mathrm{O}$ & 0.838 & 0.865 & exact & bulk rocksalt & $\mathrm{Mg}_{1/4}\mathrm{Co}_{1/4}\mathrm{Ni}_{1/4}\mathrm{Cu}_{1/4}\mathrm{O}$ & ~\cite{Sivak_HighEntropy_PhysicalReviewLetters_2025,Almishal_CationRoles_ActaMaterialia_2024} \\
17 | (Co,Cu,Mn,Ni,Zn)O | Co,Cu,Mn,Ni,Zn | 5 | FALSE | 0.65 |  | 0.833 |  | remove: no verified five-cation EFA match | $(\mathrm{Co},\mathrm{Cu},\mathrm{Mn},\mathrm{Ni},\mathrm{Zn})\mathrm{O}$ & 0.650 & 0.833 & exact & single-phase rocksalt & $(\mathrm{Zn}_{0.2}\mathrm{Ni}_{0.2}\mathrm{Co}_{0.2}\mathrm{Mn}_{0.2}\mathrm{Cu}_{0.2})\mathrm{O}$ & ~\cite{Lin_MechanochemicalSynthesis_JournalofMaterialsScience_2020}\\
18 | (Co,Cu,Fe,Ni)O | Co,Cu,Fe,Ni | 4 | TRUE | 0.896 | 0.898374 | 0.809 | 0.8112297 | retain and update EFA percentile | $(\mathrm{Co},\mathrm{Cu},\mathrm{Fe},\mathrm{Ni})\mathrm{O}$ & 0.896 & 0.809 & exact & rocksalt & $(\mathrm{Co},\mathrm{Cu},\mathrm{Fe},\mathrm{Ni})\mathrm{O}$ & ~\cite{Li_DenaryOxide_NatureCatalysis_2021} \\
19 | (Co,Cu,Mg,Ni,Zn)O | Co,Cu,Mg,Ni,Zn | 5 | FALSE | 0.838 |  | 0.8 |  | remove: no verified five-cation EFA match | $(\mathrm{Co},\mathrm{Cu},\mathrm{Mg},\mathrm{Ni},\mathrm{Zn})\mathrm{O}$ & 0.838 & 0.800 & exact & rocksalt & \makecell{$(\mathrm{Mg}_{0.2}\mathrm{Ni}_{0.2}\mathrm{Co}_{0.2}\mathrm{Cu}_{0.2}\mathrm{Zn}_{0.2})\mathrm{O}$\\
21 | (Co,Fe,Ni,Zn)O | Co,Fe,Ni,Zn | 4 | TRUE | 0.912 | 0.9146341 | 0.958 | 0.9587144 | retain and update EFA percentile | $(\mathrm{Co},\mathrm{Fe},\mathrm{Ni},\mathrm{Zn})\mathrm{O}$ & 0.912 & 0.958 & subset & rocksalt & \makecell{$(\mathrm{Co}_{0.2}\mathrm{Fe}_{0.2}\mathrm{Mn}_{0.2}\mathrm{Ni}_{0.2}\mathrm{Zn}_{0.2})\mathrm{O}$\\
24 | (Co,Fe,Mn,Ni)O | Co,Fe,Mn,Ni | 4 | TRUE | 0.948 | 0.9512195 | 0.94 | 0.941311 | retain and update EFA percentile | $(\mathrm{Co},\mathrm{Fe},\mathrm{Mn},\mathrm{Ni})\mathrm{O}$ & 0.948 & 0.940 & subset & rocksalt & \makecell{$(\mathrm{Co},\mathrm{Fe},\mathrm{Mg},\mathrm{Mn},\mathrm{Ni})\mathrm{O}$\\
27 | (Co,Mn,Ni,Zn)O | Co,Mn,Ni,Zn | 4 | TRUE | 0.982 | 0.9837398 | 0.937 | 0.9382622 | retain and update EFA percentile | $(\mathrm{Co},\mathrm{Mn},\mathrm{Ni},\mathrm{Zn})\mathrm{O}$ & 0.982 & 0.937 & subset & rocksalt & \makecell{$(\mathrm{Co}_{0.2}\mathrm{Fe}_{0.2}\mathrm{Mn}_{0.2}\mathrm{Ni}_{0.2}\mathrm{Zn}_{0.2})\mathrm{O}$\\
30 | (Fe,Mn,Ni,Zn)O | Fe,Mn,Ni,Zn | 4 | TRUE | 0.996 | 0.995935 | 0.93 | 0.9303862 | retain and update EFA percentile | $(\mathrm{Fe},\mathrm{Mn},\mathrm{Ni},\mathrm{Zn})\mathrm{O}$ & 0.996 & 0.930 & subset & rocksalt & \makecell{$(\mathrm{Co}_{0.2}\mathrm{Fe}_{0.2}\mathrm{Mn}_{0.2}\mathrm{Ni}_{0.2}\mathrm{Zn}_{0.2})\mathrm{O}$\\
33 | (Co,Fe,Mg,Ni)O | Co,Fe,Mg,Ni | 4 | TRUE | 0.954 | 0.9573171 | 0.92 | 0.9203506 | retain and update EFA percentile | $(\mathrm{Co},\mathrm{Fe},\mathrm{Mg},\mathrm{Ni})\mathrm{O}$ & 0.954 & 0.920 & subset & single-phase rocksalt & \makecell{$(\mathrm{Zn}_{0.14}\mathrm{Ni}_{0.14}\mathrm{Co}_{0.14}\mathrm{Mn}_{0.14}\mathrm{Fe}_{0.14}\mathrm{Cu}_{0.14}\mathrm{Mg}_{0.14})\mathrm{O}$\\
35 | (Cu,Fe,Ni,Zn)O | Cu,Fe,Ni,Zn | 4 | TRUE | 0.968 | 0.9695122 | 0.919 | 0.9186992 | retain and update EFA percentile | $(\mathrm{Cu},\mathrm{Fe},\mathrm{Ni},\mathrm{Zn})\mathrm{O}$ & 0.968 & 0.919 & subset & single-phase rocksalt & \makecell{$\mathrm{Fe}_{0.2}\mathrm{Co}_{0.2}\mathrm{Ni}_{0.2}\mathrm{Cu}_{0.2}\mathrm{Zn}_{0.2}\mathrm{O}$\\
38 | (Fe,Mg,Ni,Zn)O | Fe,Mg,Ni,Zn | 4 | TRUE | 0.884 | 0.8861789 | 0.913 | 0.9145071 | retain and update EFA percentile | $(\mathrm{Fe},\mathrm{Mg},\mathrm{Ni},\mathrm{Zn})\mathrm{O}$ & 0.884 & 0.913 & subset & single-phase rocksalt & \makecell{$(\mathrm{Zn}_{0.14}\mathrm{Ni}_{0.14}\mathrm{Co}_{0.14}\mathrm{Mn}_{0.14}\mathrm{Fe}_{0.14}\mathrm{Cu}_{0.14}\mathrm{Mg}_{0.14})\mathrm{O}$\\
40 | (Co,Fe,Mn,Zn)O | Co,Fe,Mn,Zn | 4 | TRUE | 0.998 | 0.9979675 | 0.907 | 0.9082825 | retain and update EFA percentile | $(\mathrm{Co},\mathrm{Fe},\mathrm{Mn},\mathrm{Zn})\mathrm{O}$ & 0.998 & 0.907 & subset & single-phase rocksalt & \makecell{$(\mathrm{Co}_{0.2}\mathrm{Fe}_{0.2}\mathrm{Mn}_{0.2}\mathrm{Ni}_{0.2}\mathrm{Zn}_{0.2})\mathrm{O}$\\
43 | (Co,Mg,Mn,Ni)O | Co,Mg,Mn,Ni | 4 | TRUE | 0.803 | 0.804878 | 0.899 | 0.9002795 | retain and update EFA percentile | $(\mathrm{Co},\mathrm{Mg},\mathrm{Mn},\mathrm{Ni})\mathrm{O}$ & 0.803 & 0.899 & subset & rocksalt & \makecell{$(\mathrm{Co},\mathrm{Fe},\mathrm{Mg},\mathrm{Mn},\mathrm{Ni})\mathrm{O}$\\
46 | (Co,Fe,Mg,Zn)O | Co,Fe,Mg,Zn | 4 | TRUE | 0.898 | 0.9004065 | 0.897 | 0.8977388 | retain and update EFA percentile | $(\mathrm{Co},\mathrm{Fe},\mathrm{Mg},\mathrm{Zn})\mathrm{O}$ & 0.898 & 0.897 & subset & single-phase rocksalt & \makecell{$(\mathrm{Zn}_{0.14}\mathrm{Ni}_{0.14}\mathrm{Co}_{0.14}\mathrm{Mn}_{0.14}\mathrm{Fe}_{0.14}\mathrm{Cu}_{0.14}\mathrm{Mg}_{0.14})\mathrm{O}$\\
49 | (Fe,Mg,Mn,Ni)O | Fe,Mg,Mn,Ni | 4 | TRUE | 0.987 | 0.9878049 | 0.893 | 0.894436 | retain and update EFA percentile | $(\mathrm{Fe},\mathrm{Mg},\mathrm{Mn},\mathrm{Ni})\mathrm{O}$ & 0.987 & 0.893 & subset & single-phase rocksalt & \makecell{$(\mathrm{Co},\mathrm{Fe},\mathrm{Mg},\mathrm{Mn},\mathrm{Ni})\mathrm{O}$\\
52 | (Fe,Mg,Mn,Ni,Zn)O | Fe,Mg,Mn,Ni,Zn | 5 | FALSE | 0.987 |  | 0.89 |  | remove: no verified five-cation EFA match | $(\mathrm{Fe},\mathrm{Mg},\mathrm{Mn},\mathrm{Ni},\mathrm{Zn})\mathrm{O}$ & 0.987 & 0.890 & subset & single-phase rocksalt & \makecell{$(\mathrm{Zn}_{0.14}\mathrm{Ni}_{0.14}\mathrm{Co}_{0.14}\mathrm{Mn}_{0.14}\mathrm{Fe}_{0.14}\mathrm{Cu}_{0.14}\mathrm{Mg}_{0.14})\mathrm{O}$\\
54 | (Cu,Fe,Mg,Ni)O | Cu,Fe,Mg,Ni | 4 | TRUE | 0.867 | 0.8678862 | 0.888 | 0.8891006 | retain and update EFA percentile | $(\mathrm{Cu},\mathrm{Fe},\mathrm{Mg},\mathrm{Ni})\mathrm{O}$ & 0.867 & 0.888 & subset & single-phase rocksalt & \makecell{$(\mathrm{Zn}_{0.14}\mathrm{Ni}_{0.14}\mathrm{Co}_{0.14}\mathrm{Mn}_{0.14}\mathrm{Fe}_{0.14}\mathrm{Cu}_{0.14}\mathrm{Mg}_{0.14})\mathrm{O}$\\
56 | (Mg,Mn,Ni,Zn)O | Mg,Mn,Ni,Zn | 4 | TRUE | 0.934 | 0.9369919 | 0.888 | 0.8896087 | retain and update EFA percentile | $(\mathrm{Mg},\mathrm{Mn},\mathrm{Ni},\mathrm{Zn})\mathrm{O}$ & 0.934 & 0.888 & subset & single-phase rocksalt & \makecell{$(\mathrm{Mg}_{0.2}\mathrm{Co}_{0.2}\mathrm{Mn}_{0.2}\mathrm{Ni}_{0.2}\mathrm{Zn}_{0.2})\mathrm{O}$\\
59 | (Co,Fe,Mg,Mn)O | Co,Fe,Mg,Mn | 4 | TRUE | 0.809 | 0.8109756 | 0.884 | 0.8846545 | retain and update EFA percentile | $(\mathrm{Co},\mathrm{Fe},\mathrm{Mg},\mathrm{Mn})\mathrm{O}$ & 0.809 & 0.884 & subset & single-phase rocksalt & \makecell{$(\mathrm{Co},\mathrm{Fe},\mathrm{Mg},\mathrm{Mn},\mathrm{Ni})\mathrm{O}$\\
62 | (Co,Mg,Mn,Zn)O | Co,Mg,Mn,Zn | 4 | TRUE | 1 | 1 | 0.881 | 0.8831301 | retain and update EFA percentile | $(\mathrm{Co},\mathrm{Mg},\mathrm{Mn},\mathrm{Zn})\mathrm{O}$ & 1.000 & 0.881 & subset & rocksalt & \makecell{$\mathrm{Li}_{0.3}(\mathrm{Co},\mathrm{Cu},\mathrm{Mg},\mathrm{Mn},\mathrm{Zn})\mathrm{O}$\\
65 | (Fe,Mg,Mn,Zn)O | Fe,Mg,Mn,Zn | 4 | TRUE | 0.753 | 0.7560976 | 0.867 | 0.8690295 | retain and update EFA percentile | $(\mathrm{Fe},\mathrm{Mg},\mathrm{Mn},\mathrm{Zn})\mathrm{O}$ & 0.753 & 0.867 & subset & single-phase rocksalt & \makecell{$(\mathrm{Zn}_{0.14}\mathrm{Ni}_{0.14}\mathrm{Co}_{0.14}\mathrm{Mn}_{0.14}\mathrm{Fe}_{0.14}\mathrm{Cu}_{0.14}\mathrm{Mg}_{0.14})\mathrm{O}$\\
68 | (Cu,Mg,Mn,Ni)O | Cu,Mg,Mn,Ni | 4 | TRUE | 0.797 | 0.7987805 | 0.845 | 0.8465447 | retain and update EFA percentile | $(\mathrm{Cu},\mathrm{Mg},\mathrm{Mn},\mathrm{Ni})\mathrm{O}$ & 0.797 & 0.845 & subset & single-phase rocksalt & \makecell{$(\mathrm{Zn}_{0.14}\mathrm{Ni}_{0.14}\mathrm{Co}_{0.14}\mathrm{Mn}_{0.14}\mathrm{Fe}_{0.14}\mathrm{Cu}_{0.14}\mathrm{Mg}_{0.14})\mathrm{O}$\\
70 | (Co,Cu,Fe,Zn)O | Co,Cu,Fe,Zn | 4 | TRUE | 0.966 | 0.9674797 | 0.842 | 0.8426067 | retain and update EFA percentile | $(\mathrm{Co},\mathrm{Cu},\mathrm{Fe},\mathrm{Zn})\mathrm{O}$ & 0.966 & 0.842 & subset & cubic rocksalt & \makecell{$\mathrm{Fe}_{0.2}\mathrm{Co}_{0.2}\mathrm{Ni}_{0.2}\mathrm{Cu}_{0.2}\mathrm{Zn}_{0.2}\mathrm{O}$\\
73 | (Cu,Mn,Ni,Zn)O | Cu,Mn,Ni,Zn | 4 | TRUE | 0.946 | 0.949187 | 0.842 | 0.8423526 | retain and update EFA percentile | $(\mathrm{Cu},\mathrm{Mn},\mathrm{Ni},\mathrm{Zn})\mathrm{O}$ & 0.946 & 0.842 & subset & single-phase rocksalt & \makecell{$(\mathrm{Zn}_{0.2}\mathrm{Ni}_{0.2}\mathrm{Co}_{0.2}\mathrm{Mn}_{0.2}\mathrm{Cu}_{0.2})\mathrm{O}$\\
76 | (Cu,Fe,Mg,Zn)O | Cu,Fe,Mg,Zn | 4 | TRUE | 0.825 | 0.8272358 | 0.826 | 0.8269817 | retain and update EFA percentile | $(\mathrm{Cu},\mathrm{Fe},\mathrm{Mg},\mathrm{Zn})\mathrm{O}$ & 0.825 & 0.826 & subset & single-phase rocksalt & \makecell{$(\mathrm{Zn}_{0.14}\mathrm{Ni}_{0.14}\mathrm{Co}_{0.14}\mathrm{Mn}_{0.14}\mathrm{Fe}_{0.14}\mathrm{Cu}_{0.14}\mathrm{Mg}_{0.14})\mathrm{O}$\\
78 | (Co,Cu,Fe,Mg)O | Co,Cu,Fe,Mg | 4 | TRUE | 0.957 | 0.9593496 | 0.811 | 0.8107215 | retain and update EFA percentile | $(\mathrm{Co},\mathrm{Cu},\mathrm{Fe},\mathrm{Mg})\mathrm{O}$ & 0.957 & 0.811 & subset & single-phase rocksalt & \makecell{$(\mathrm{Zn}_{0.14}\mathrm{Ni}_{0.14}\mathrm{Co}_{0.14}\mathrm{Mn}_{0.14}\mathrm{Fe}_{0.14}\mathrm{Cu}_{0.14}\mathrm{Mg}_{0.14})\mathrm{O}$\\
80 | (Co,Cu,Mn,Ni)O | Co,Cu,Mn,Ni | 4 | TRUE | 0.65 | 0.6544715 | 0.8 | 0.8024644 | retain and update EFA percentile | $(\mathrm{Co},\mathrm{Cu},\mathrm{Mn},\mathrm{Ni})\mathrm{O}$ & 0.650 & 0.800 & subset & single-phase rocksalt & \makecell{$(\mathrm{Zn}_{0.2}\mathrm{Ni}_{0.2}\mathrm{Co}_{0.2}\mathrm{Mn}_{0.2}\mathrm{Cu}_{0.2})\mathrm{O}$\\
83 | (Co,Cu,Mn,Zn)O | Co,Cu,Mn,Zn | 4 | TRUE | 0.962 | 0.9634146 | 0.792 | 0.7943343 | retain and update EFA percentile | $(\mathrm{Co},\mathrm{Cu},\mathrm{Mn},\mathrm{Zn})\mathrm{O}$ & 0.962 & 0.792 & subset & single-phase rocksalt & \makecell{$\mathrm{Li}_{0.3}(\mathrm{Co},\mathrm{Cu},\mathrm{Mg},\mathrm{Mn},\mathrm{Zn})\mathrm{O}$\\
85 | (Co,Cu,Fe,Mn)O | Co,Cu,Fe,Mn | 4 | TRUE | 0.843 | 0.8434959 | 0.789 | 0.7911585 | retain and update EFA percentile | $(\mathrm{Co},\mathrm{Cu},\mathrm{Fe},\mathrm{Mn})\mathrm{O}$ & 0.843 & 0.789 & subset & single-phase rocksalt & \makecell{$(\mathrm{Zn}_{0.17}\mathrm{Ni}_{0.17}\mathrm{Co}_{0.17}\mathrm{Mn}_{0.17}\mathrm{Fe}_{0.17}\mathrm{Cu}_{0.17})\mathrm{O}$\\
108 | (Cu,Mg,Mn,Zn)O | Cu,Mg,Mn,Zn | 4 | TRUE | 0.902 | 0.9044715 | 0.789 | 0.7902693 | retain and update EFA percentile | $(\mathrm{Cu},\mathrm{Mg},\mathrm{Mn},\mathrm{Zn})\mathrm{O}$ & 0.902 & 0.789 & subset & single-phase rocksalt & \makecell{$\mathrm{Li}_{0.3}(\mathrm{Co},\mathrm{Cu},\mathrm{Mg},\mathrm{Mn},\mathrm{Zn})\mathrm{O}$\\
111 | (Co,Cu,Fe,Mg,Zn)O | Co,Cu,Fe,Mg,Zn | 5 | FALSE | 0.957 |  | 0.786 |  | remove: no verified five-cation EFA match | $(\mathrm{Co},\mathrm{Cu},\mathrm{Fe},\mathrm{Mg},\mathrm{Zn})\mathrm{O}$ & 0.957 & 0.786 & subset & single-phase rocksalt & \makecell{$(\mathrm{Zn}_{0.14}\mathrm{Ni}_{0.14}\mathrm{Co}_{0.14}\mathrm{Mn}_{0.14}\mathrm{Fe}_{0.14}\mathrm{Cu}_{0.14}\mathrm{Mg}_{0.14})\mathrm{O}$\\
113 | (Co,Cu,Mg,Mn)O | Co,Cu,Mg,Mn | 4 | TRUE | 0.972 | 0.9735772 | 0.77 | 0.7714685 | retain and update EFA percentile | $(\mathrm{Co},\mathrm{Cu},\mathrm{Mg},\mathrm{Mn})\mathrm{O}$ & 0.972 & 0.770 & subset & single-phase rocksalt & \makecell{$\mathrm{Li}_{0.3}(\mathrm{Co},\mathrm{Cu},\mathrm{Mg},\mathrm{Mn},\mathrm{Zn})\mathrm{O}$\\
116 | (Cu,Fe,Mg,Mn)O | Cu,Fe,Mg,Mn | 4 | TRUE | 0.98 | 0.9817073 | 0.76 | 0.7620681 | retain and update EFA percentile | $(\mathrm{Cu},\mathrm{Fe},\mathrm{Mg},\mathrm{Mn})\mathrm{O}$ & 0.980 & 0.760 & subset & single-phase rocksalt & \makecell{$(\mathrm{Zn}_{0.14}\mathrm{Ni}_{0.14}\mathrm{Co}_{0.14}\mathrm{Mn}_{0.14}\mathrm{Fe}_{0.14}\mathrm{Cu}_{0.14}\mathrm{Mg}_{0.14})\mathrm{O}$\\
118 | (Co,Ni,Sn,Zn)O | Co,Ni,Sn,Zn | 4 | TRUE | 0.869 | 0.8699187 | 0.744 | 0.746062 | retain and update EFA percentile | $(\mathrm{Co},\mathrm{Ni},\mathrm{Sn},\mathrm{Zn})\mathrm{O}$ & 0.869 & 0.744 & subset & rocksalt & $(\mathrm{Co}_{0.167}\mathrm{Cu}_{0.167}\mathrm{Mg}_{0.167}\mathrm{Ni}_{0.167}\mathrm{Sn}_{0.167}\mathrm{Zn}_{0.167})\mathrm{O}$ & ~\cite{Braun_ESO_AdvMat_2018} \\
119 | (Mg,Ni,Sn,Zn)O | Mg,Ni,Sn,Zn | 4 | TRUE | 0.815 | 0.8170732 | 0.708 | 0.7087144 | retain and update EFA percentile | $(\mathrm{Mg},\mathrm{Ni},\mathrm{Sn},\mathrm{Zn})\mathrm{O}$ & 0.815 & 0.708 & subset & rocksalt &
121 | (Ca,Co,Ni,Zn)O | Ca,Co,Ni,Zn | 4 | TRUE | 0.886 | 0.8882114 | 0.706 | 0.7061738 | retain and update EFA percentile | $(\mathrm{Ca},\mathrm{Co},\mathrm{Ni},\mathrm{Zn})\mathrm{O}$ & 0.886 & 0.706 & subset & thin-film rocksalt & \makecell{$\mathrm{Ca}_{0.04}(\mathrm{MgCoNiCuZn})_{0.96}\mathrm{O}$\\
124 | (Ca,Co,Mg,Ni)O | Ca,Co,Mg,Ni | 4 | TRUE | 0.88 | 0.8821138 | 0.676 | 0.6767022 | retain and update EFA percentile | $(\mathrm{Ca},\mathrm{Co},\mathrm{Mg},\mathrm{Ni})\mathrm{O}$ & 0.880 & 0.676 & subset & thin-film rocksalt & \makecell{$\mathrm{Ca}_{0.04}(\mathrm{MgCoNiCuZn})_{0.96}\mathrm{O}$\\
127 | (Ca,Co,Mg,Zn)O | Ca,Co,Mg,Zn | 4 | TRUE | 0.932 | 0.9349593 | 0.664 | 0.6646341 | retain and update EFA percentile | $(\mathrm{Ca},\mathrm{Co},\mathrm{Mg},\mathrm{Zn})\mathrm{O}$ & 0.932 & 0.664 & subset & thin-film rocksalt & \makecell{$\mathrm{Ca}_{0.04}(\mathrm{MgCoNiCuZn})_{0.96}\mathrm{O}$\\
130 | (Ca,Mg,Ni,Zn)O | Ca,Mg,Ni,Zn | 4 | TRUE | 0.914 | 0.9166667 | 0.662 | 0.6626016 | retain and update EFA percentile | $(\mathrm{Ca},\mathrm{Mg},\mathrm{Ni},\mathrm{Zn})\mathrm{O}$ & 0.914 & 0.662 & subset & thin-film rocksalt & \makecell{$\mathrm{Ca}_{0.04}(\mathrm{MgCoNiCuZn})_{0.96}\mathrm{O}$\\
133 | (Co,Mg,Sn,Zn)O | Co,Mg,Sn,Zn | 4 | TRUE | 0.777 | 0.7804878 | 0.651 | 0.6538364 | retain and update EFA percentile | $(\mathrm{Co},\mathrm{Mg},\mathrm{Sn},\mathrm{Zn})\mathrm{O}$ & 0.777 & 0.651 & subset & rocksalt & $(\mathrm{Co}_{0.167}\mathrm{Cu}_{0.167}\mathrm{Mg}_{0.167}\mathrm{Ni}_{0.167}\mathrm{Sn}_{0.167}\mathrm{Zn}_{0.167})\mathrm{O}$ & ~\cite{Braun_ESO_AdvMat_2018} \\
134 | (Co,Mg,Ni,Sn)O | Co,Mg,Ni,Sn | 4 | TRUE | 0.853 | 0.8536585 | 0.608 | 0.6107724 | retain and update EFA percentile | $(\mathrm{Co},\mathrm{Mg},\mathrm{Ni},\mathrm{Sn})\mathrm{O}$ & 0.853 & 0.608 & subset & rocksalt & $(\mathrm{Co}_{0.167}\mathrm{Cu}_{0.167}\mathrm{Mg}_{0.167}\mathrm{Ni}_{0.167}\mathrm{Sn}_{0.167}\mathrm{Zn}_{0.167})\mathrm{O}$ & ~\cite{Braun_ESO_AdvMat_2018} \\
135 | (Ca,Cu,Mg,Zn)O | Ca,Cu,Mg,Zn | 4 | TRUE | 0.99 | 0.9898374 | 0.606 | 0.6065803 | retain and update EFA percentile | $(\mathrm{Ca},\mathrm{Cu},\mathrm{Mg},\mathrm{Zn})\mathrm{O}$ & 0.990 & 0.606 & subset & thin-film rocksalt & \makecell{$\mathrm{Ca}_{0.04}(\mathrm{MgCoNiCuZn})_{0.96}\mathrm{O}$\\
137 | (Cu,Fe,Mn,Zn)O | Cu,Fe,Mn,Zn | 4 | TRUE | 0.873 | 0.8739837 | 0.546 | 0.5486535 | retain and update EFA percentile | $(\mathrm{Cu},\mathrm{Fe},\mathrm{Mn},\mathrm{Zn})\mathrm{O}$ & 0.873 & 0.546 & subset & single-phase rocksalt & \makecell{$(\mathrm{Zn}_{0.17}\mathrm{Ni}_{0.17}\mathrm{Co}_{0.17}\mathrm{Mn}_{0.17}\mathrm{Fe}_{0.17}\mathrm{Cu}_{0.17})\mathrm{O}$\\ $(\mathrm{Zn}_{0.14}\mathrm{Ni}_{0.14}\mathrm{Co}_{0.14}\mathrm{Mn}_{0.14}\mathrm{Fe}_{0.14}\mathrm{Cu}_{0.14}\mathrm{Mg}_{0.14})\mathrm{O}$\\
139 | (Cu,Mg,Ni,Sn)O | Cu,Mg,Ni,Sn | 4 | TRUE | 0.715 | 0.7174797 | 0.52 | 0.5207063 | retain and update EFA percentile | $(\mathrm{Cu},\mathrm{Mg},\mathrm{Ni},\mathrm{Sn})\mathrm{O}$ & 0.715 & 0.520 & subset & rocksalt & $(\mathrm{Co}_{0.167}\mathrm{Cu}_{0.167}\mathrm{Mg}_{0.167}\mathrm{Ni}_{0.167}\mathrm{Sn}_{0.167}\mathrm{Zn}_{0.167})\mathrm{O}$ & ~\cite{Braun_ESO_AdvMat_2018} \\
140 | (Co,Cu,Sn,Zn)O | Co,Cu,Sn,Zn | 4 | TRUE | 0.647 | 0.652439 | 0.514 | 0.5162602 | retain and update EFA percentile | $(\mathrm{Co},\mathrm{Cu},\mathrm{Sn},\mathrm{Zn})\mathrm{O}$ & 0.647 & 0.514 & subset & rocksalt & $(\mathrm{Co}_{0.167}\mathrm{Cu}_{0.167}\mathrm{Mg}_{0.167}\mathrm{Ni}_{0.167}\mathrm{Sn}_{0.167}\mathrm{Zn}_{0.167})\mathrm{O}$ & ~\cite{Braun_ESO_AdvMat_2018} \\

## Retain_43
manuscript_source_line | composition | full_cation_key | cation_count | in_locked_493 | original_table_EFA_percentile | production_493_EFA_percentile | original_table_compatibility_score | production_493_compatibility_score | suggested_action | source_line_text
14 | (Co,Mg,Ni,Zn)O | Co,Mg,Ni,Zn | 4 | TRUE | 0.992 | 0.9918699 | 0.931 | 0.9321646 | retain and update EFA percentile | $(\mathrm{Co},\mathrm{Mg},\mathrm{Ni},\mathrm{Zn})\mathrm{O}$ & 0.992 & 0.931 & exact & bulk rocksalt & $(\mathrm{Co},\mathrm{Mg},\mathrm{Ni},\mathrm{Zn})\mathrm{O}$ & ~\cite{Sarkar_HEO_JECerS_2017,Sivak_HighEntropy_PhysicalReviewLetters_2025,Almishal_CationRoles_ActaMaterialia_2024} \\
15 | (Cu,Mg,Ni,Zn)O | Cu,Mg,Ni,Zn | 4 | TRUE | 0.94 | 0.9430894 | 0.906 | 0.9071392 | retain and update EFA percentile | $(\mathrm{Cu},\mathrm{Mg},\mathrm{Ni},\mathrm{Zn})\mathrm{O}$ & 0.940 & 0.906 & exact & thin-film rocksalt & $\mathrm{Mg}_{1/4}\mathrm{Ni}_{1/4}\mathrm{Cu}_{1/4}\mathrm{Zn}_{1/4}\mathrm{O}$ & ~\cite{Almishal_CationRoles_ActaMaterialia_2024} \\
16 | (Co,Cu,Mg,Ni)O | Co,Cu,Mg,Ni | 4 | TRUE | 0.838 | 0.8394309 | 0.865 | 0.8652185 | retain and update EFA percentile | $(\mathrm{Co},\mathrm{Cu},\mathrm{Mg},\mathrm{Ni})\mathrm{O}$ & 0.838 & 0.865 & exact & bulk rocksalt & $\mathrm{Mg}_{1/4}\mathrm{Co}_{1/4}\mathrm{Ni}_{1/4}\mathrm{Cu}_{1/4}\mathrm{O}$ & ~\cite{Sivak_HighEntropy_PhysicalReviewLetters_2025,Almishal_CationRoles_ActaMaterialia_2024} \\
18 | (Co,Cu,Fe,Ni)O | Co,Cu,Fe,Ni | 4 | TRUE | 0.896 | 0.898374 | 0.809 | 0.8112297 | retain and update EFA percentile | $(\mathrm{Co},\mathrm{Cu},\mathrm{Fe},\mathrm{Ni})\mathrm{O}$ & 0.896 & 0.809 & exact & rocksalt & $(\mathrm{Co},\mathrm{Cu},\mathrm{Fe},\mathrm{Ni})\mathrm{O}$ & ~\cite{Li_DenaryOxide_NatureCatalysis_2021} \\
21 | (Co,Fe,Ni,Zn)O | Co,Fe,Ni,Zn | 4 | TRUE | 0.912 | 0.9146341 | 0.958 | 0.9587144 | retain and update EFA percentile | $(\mathrm{Co},\mathrm{Fe},\mathrm{Ni},\mathrm{Zn})\mathrm{O}$ & 0.912 & 0.958 & subset & rocksalt & \makecell{$(\mathrm{Co}_{0.2}\mathrm{Fe}_{0.2}\mathrm{Mn}_{0.2}\mathrm{Ni}_{0.2}\mathrm{Zn}_{0.2})\mathrm{O}$\\
24 | (Co,Fe,Mn,Ni)O | Co,Fe,Mn,Ni | 4 | TRUE | 0.948 | 0.9512195 | 0.94 | 0.941311 | retain and update EFA percentile | $(\mathrm{Co},\mathrm{Fe},\mathrm{Mn},\mathrm{Ni})\mathrm{O}$ & 0.948 & 0.940 & subset & rocksalt & \makecell{$(\mathrm{Co},\mathrm{Fe},\mathrm{Mg},\mathrm{Mn},\mathrm{Ni})\mathrm{O}$\\
27 | (Co,Mn,Ni,Zn)O | Co,Mn,Ni,Zn | 4 | TRUE | 0.982 | 0.9837398 | 0.937 | 0.9382622 | retain and update EFA percentile | $(\mathrm{Co},\mathrm{Mn},\mathrm{Ni},\mathrm{Zn})\mathrm{O}$ & 0.982 & 0.937 & subset & rocksalt & \makecell{$(\mathrm{Co}_{0.2}\mathrm{Fe}_{0.2}\mathrm{Mn}_{0.2}\mathrm{Ni}_{0.2}\mathrm{Zn}_{0.2})\mathrm{O}$\\
30 | (Fe,Mn,Ni,Zn)O | Fe,Mn,Ni,Zn | 4 | TRUE | 0.996 | 0.995935 | 0.93 | 0.9303862 | retain and update EFA percentile | $(\mathrm{Fe},\mathrm{Mn},\mathrm{Ni},\mathrm{Zn})\mathrm{O}$ & 0.996 & 0.930 & subset & rocksalt & \makecell{$(\mathrm{Co}_{0.2}\mathrm{Fe}_{0.2}\mathrm{Mn}_{0.2}\mathrm{Ni}_{0.2}\mathrm{Zn}_{0.2})\mathrm{O}$\\
33 | (Co,Fe,Mg,Ni)O | Co,Fe,Mg,Ni | 4 | TRUE | 0.954 | 0.9573171 | 0.92 | 0.9203506 | retain and update EFA percentile | $(\mathrm{Co},\mathrm{Fe},\mathrm{Mg},\mathrm{Ni})\mathrm{O}$ & 0.954 & 0.920 & subset & single-phase rocksalt & \makecell{$(\mathrm{Zn}_{0.14}\mathrm{Ni}_{0.14}\mathrm{Co}_{0.14}\mathrm{Mn}_{0.14}\mathrm{Fe}_{0.14}\mathrm{Cu}_{0.14}\mathrm{Mg}_{0.14})\mathrm{O}$\\
35 | (Cu,Fe,Ni,Zn)O | Cu,Fe,Ni,Zn | 4 | TRUE | 0.968 | 0.9695122 | 0.919 | 0.9186992 | retain and update EFA percentile | $(\mathrm{Cu},\mathrm{Fe},\mathrm{Ni},\mathrm{Zn})\mathrm{O}$ & 0.968 & 0.919 & subset & single-phase rocksalt & \makecell{$\mathrm{Fe}_{0.2}\mathrm{Co}_{0.2}\mathrm{Ni}_{0.2}\mathrm{Cu}_{0.2}\mathrm{Zn}_{0.2}\mathrm{O}$\\
38 | (Fe,Mg,Ni,Zn)O | Fe,Mg,Ni,Zn | 4 | TRUE | 0.884 | 0.8861789 | 0.913 | 0.9145071 | retain and update EFA percentile | $(\mathrm{Fe},\mathrm{Mg},\mathrm{Ni},\mathrm{Zn})\mathrm{O}$ & 0.884 & 0.913 & subset & single-phase rocksalt & \makecell{$(\mathrm{Zn}_{0.14}\mathrm{Ni}_{0.14}\mathrm{Co}_{0.14}\mathrm{Mn}_{0.14}\mathrm{Fe}_{0.14}\mathrm{Cu}_{0.14}\mathrm{Mg}_{0.14})\mathrm{O}$\\
40 | (Co,Fe,Mn,Zn)O | Co,Fe,Mn,Zn | 4 | TRUE | 0.998 | 0.9979675 | 0.907 | 0.9082825 | retain and update EFA percentile | $(\mathrm{Co},\mathrm{Fe},\mathrm{Mn},\mathrm{Zn})\mathrm{O}$ & 0.998 & 0.907 & subset & single-phase rocksalt & \makecell{$(\mathrm{Co}_{0.2}\mathrm{Fe}_{0.2}\mathrm{Mn}_{0.2}\mathrm{Ni}_{0.2}\mathrm{Zn}_{0.2})\mathrm{O}$\\
43 | (Co,Mg,Mn,Ni)O | Co,Mg,Mn,Ni | 4 | TRUE | 0.803 | 0.804878 | 0.899 | 0.9002795 | retain and update EFA percentile | $(\mathrm{Co},\mathrm{Mg},\mathrm{Mn},\mathrm{Ni})\mathrm{O}$ & 0.803 & 0.899 & subset & rocksalt & \makecell{$(\mathrm{Co},\mathrm{Fe},\mathrm{Mg},\mathrm{Mn},\mathrm{Ni})\mathrm{O}$\\
46 | (Co,Fe,Mg,Zn)O | Co,Fe,Mg,Zn | 4 | TRUE | 0.898 | 0.9004065 | 0.897 | 0.8977388 | retain and update EFA percentile | $(\mathrm{Co},\mathrm{Fe},\mathrm{Mg},\mathrm{Zn})\mathrm{O}$ & 0.898 & 0.897 & subset & single-phase rocksalt & \makecell{$(\mathrm{Zn}_{0.14}\mathrm{Ni}_{0.14}\mathrm{Co}_{0.14}\mathrm{Mn}_{0.14}\mathrm{Fe}_{0.14}\mathrm{Cu}_{0.14}\mathrm{Mg}_{0.14})\mathrm{O}$\\
49 | (Fe,Mg,Mn,Ni)O | Fe,Mg,Mn,Ni | 4 | TRUE | 0.987 | 0.9878049 | 0.893 | 0.894436 | retain and update EFA percentile | $(\mathrm{Fe},\mathrm{Mg},\mathrm{Mn},\mathrm{Ni})\mathrm{O}$ & 0.987 & 0.893 & subset & single-phase rocksalt & \makecell{$(\mathrm{Co},\mathrm{Fe},\mathrm{Mg},\mathrm{Mn},\mathrm{Ni})\mathrm{O}$\\
54 | (Cu,Fe,Mg,Ni)O | Cu,Fe,Mg,Ni | 4 | TRUE | 0.867 | 0.8678862 | 0.888 | 0.8891006 | retain and update EFA percentile | $(\mathrm{Cu},\mathrm{Fe},\mathrm{Mg},\mathrm{Ni})\mathrm{O}$ & 0.867 & 0.888 & subset & single-phase rocksalt & \makecell{$(\mathrm{Zn}_{0.14}\mathrm{Ni}_{0.14}\mathrm{Co}_{0.14}\mathrm{Mn}_{0.14}\mathrm{Fe}_{0.14}\mathrm{Cu}_{0.14}\mathrm{Mg}_{0.14})\mathrm{O}$\\
56 | (Mg,Mn,Ni,Zn)O | Mg,Mn,Ni,Zn | 4 | TRUE | 0.934 | 0.9369919 | 0.888 | 0.8896087 | retain and update EFA percentile | $(\mathrm{Mg},\mathrm{Mn},\mathrm{Ni},\mathrm{Zn})\mathrm{O}$ & 0.934 & 0.888 & subset & single-phase rocksalt & \makecell{$(\mathrm{Mg}_{0.2}\mathrm{Co}_{0.2}\mathrm{Mn}_{0.2}\mathrm{Ni}_{0.2}\mathrm{Zn}_{0.2})\mathrm{O}$\\
59 | (Co,Fe,Mg,Mn)O | Co,Fe,Mg,Mn | 4 | TRUE | 0.809 | 0.8109756 | 0.884 | 0.8846545 | retain and update EFA percentile | $(\mathrm{Co},\mathrm{Fe},\mathrm{Mg},\mathrm{Mn})\mathrm{O}$ & 0.809 & 0.884 & subset & single-phase rocksalt & \makecell{$(\mathrm{Co},\mathrm{Fe},\mathrm{Mg},\mathrm{Mn},\mathrm{Ni})\mathrm{O}$\\
62 | (Co,Mg,Mn,Zn)O | Co,Mg,Mn,Zn | 4 | TRUE | 1 | 1 | 0.881 | 0.8831301 | retain and update EFA percentile | $(\mathrm{Co},\mathrm{Mg},\mathrm{Mn},\mathrm{Zn})\mathrm{O}$ & 1.000 & 0.881 & subset & rocksalt & \makecell{$\mathrm{Li}_{0.3}(\mathrm{Co},\mathrm{Cu},\mathrm{Mg},\mathrm{Mn},\mathrm{Zn})\mathrm{O}$\\
65 | (Fe,Mg,Mn,Zn)O | Fe,Mg,Mn,Zn | 4 | TRUE | 0.753 | 0.7560976 | 0.867 | 0.8690295 | retain and update EFA percentile | $(\mathrm{Fe},\mathrm{Mg},\mathrm{Mn},\mathrm{Zn})\mathrm{O}$ & 0.753 & 0.867 & subset & single-phase rocksalt & \makecell{$(\mathrm{Zn}_{0.14}\mathrm{Ni}_{0.14}\mathrm{Co}_{0.14}\mathrm{Mn}_{0.14}\mathrm{Fe}_{0.14}\mathrm{Cu}_{0.14}\mathrm{Mg}_{0.14})\mathrm{O}$\\
68 | (Cu,Mg,Mn,Ni)O | Cu,Mg,Mn,Ni | 4 | TRUE | 0.797 | 0.7987805 | 0.845 | 0.8465447 | retain and update EFA percentile | $(\mathrm{Cu},\mathrm{Mg},\mathrm{Mn},\mathrm{Ni})\mathrm{O}$ & 0.797 & 0.845 & subset & single-phase rocksalt & \makecell{$(\mathrm{Zn}_{0.14}\mathrm{Ni}_{0.14}\mathrm{Co}_{0.14}\mathrm{Mn}_{0.14}\mathrm{Fe}_{0.14}\mathrm{Cu}_{0.14}\mathrm{Mg}_{0.14})\mathrm{O}$\\
70 | (Co,Cu,Fe,Zn)O | Co,Cu,Fe,Zn | 4 | TRUE | 0.966 | 0.9674797 | 0.842 | 0.8426067 | retain and update EFA percentile | $(\mathrm{Co},\mathrm{Cu},\mathrm{Fe},\mathrm{Zn})\mathrm{O}$ & 0.966 & 0.842 & subset & cubic rocksalt & \makecell{$\mathrm{Fe}_{0.2}\mathrm{Co}_{0.2}\mathrm{Ni}_{0.2}\mathrm{Cu}_{0.2}\mathrm{Zn}_{0.2}\mathrm{O}$\\
73 | (Cu,Mn,Ni,Zn)O | Cu,Mn,Ni,Zn | 4 | TRUE | 0.946 | 0.949187 | 0.842 | 0.8423526 | retain and update EFA percentile | $(\mathrm{Cu},\mathrm{Mn},\mathrm{Ni},\mathrm{Zn})\mathrm{O}$ & 0.946 & 0.842 & subset & single-phase rocksalt & \makecell{$(\mathrm{Zn}_{0.2}\mathrm{Ni}_{0.2}\mathrm{Co}_{0.2}\mathrm{Mn}_{0.2}\mathrm{Cu}_{0.2})\mathrm{O}$\\
76 | (Cu,Fe,Mg,Zn)O | Cu,Fe,Mg,Zn | 4 | TRUE | 0.825 | 0.8272358 | 0.826 | 0.8269817 | retain and update EFA percentile | $(\mathrm{Cu},\mathrm{Fe},\mathrm{Mg},\mathrm{Zn})\mathrm{O}$ & 0.825 & 0.826 & subset & single-phase rocksalt & \makecell{$(\mathrm{Zn}_{0.14}\mathrm{Ni}_{0.14}\mathrm{Co}_{0.14}\mathrm{Mn}_{0.14}\mathrm{Fe}_{0.14}\mathrm{Cu}_{0.14}\mathrm{Mg}_{0.14})\mathrm{O}$\\
78 | (Co,Cu,Fe,Mg)O | Co,Cu,Fe,Mg | 4 | TRUE | 0.957 | 0.9593496 | 0.811 | 0.8107215 | retain and update EFA percentile | $(\mathrm{Co},\mathrm{Cu},\mathrm{Fe},\mathrm{Mg})\mathrm{O}$ & 0.957 & 0.811 & subset & single-phase rocksalt & \makecell{$(\mathrm{Zn}_{0.14}\mathrm{Ni}_{0.14}\mathrm{Co}_{0.14}\mathrm{Mn}_{0.14}\mathrm{Fe}_{0.14}\mathrm{Cu}_{0.14}\mathrm{Mg}_{0.14})\mathrm{O}$\\
80 | (Co,Cu,Mn,Ni)O | Co,Cu,Mn,Ni | 4 | TRUE | 0.65 | 0.6544715 | 0.8 | 0.8024644 | retain and update EFA percentile | $(\mathrm{Co},\mathrm{Cu},\mathrm{Mn},\mathrm{Ni})\mathrm{O}$ & 0.650 & 0.800 & subset & single-phase rocksalt & \makecell{$(\mathrm{Zn}_{0.2}\mathrm{Ni}_{0.2}\mathrm{Co}_{0.2}\mathrm{Mn}_{0.2}\mathrm{Cu}_{0.2})\mathrm{O}$\\
83 | (Co,Cu,Mn,Zn)O | Co,Cu,Mn,Zn | 4 | TRUE | 0.962 | 0.9634146 | 0.792 | 0.7943343 | retain and update EFA percentile | $(\mathrm{Co},\mathrm{Cu},\mathrm{Mn},\mathrm{Zn})\mathrm{O}$ & 0.962 & 0.792 & subset & single-phase rocksalt & \makecell{$\mathrm{Li}_{0.3}(\mathrm{Co},\mathrm{Cu},\mathrm{Mg},\mathrm{Mn},\mathrm{Zn})\mathrm{O}$\\
85 | (Co,Cu,Fe,Mn)O | Co,Cu,Fe,Mn | 4 | TRUE | 0.843 | 0.8434959 | 0.789 | 0.7911585 | retain and update EFA percentile | $(\mathrm{Co},\mathrm{Cu},\mathrm{Fe},\mathrm{Mn})\mathrm{O}$ & 0.843 & 0.789 & subset & single-phase rocksalt & \makecell{$(\mathrm{Zn}_{0.17}\mathrm{Ni}_{0.17}\mathrm{Co}_{0.17}\mathrm{Mn}_{0.17}\mathrm{Fe}_{0.17}\mathrm{Cu}_{0.17})\mathrm{O}$\\
108 | (Cu,Mg,Mn,Zn)O | Cu,Mg,Mn,Zn | 4 | TRUE | 0.902 | 0.9044715 | 0.789 | 0.7902693 | retain and update EFA percentile | $(\mathrm{Cu},\mathrm{Mg},\mathrm{Mn},\mathrm{Zn})\mathrm{O}$ & 0.902 & 0.789 & subset & single-phase rocksalt & \makecell{$\mathrm{Li}_{0.3}(\mathrm{Co},\mathrm{Cu},\mathrm{Mg},\mathrm{Mn},\mathrm{Zn})\mathrm{O}$\\
113 | (Co,Cu,Mg,Mn)O | Co,Cu,Mg,Mn | 4 | TRUE | 0.972 | 0.9735772 | 0.77 | 0.7714685 | retain and update EFA percentile | $(\mathrm{Co},\mathrm{Cu},\mathrm{Mg},\mathrm{Mn})\mathrm{O}$ & 0.972 & 0.770 & subset & single-phase rocksalt & \makecell{$\mathrm{Li}_{0.3}(\mathrm{Co},\mathrm{Cu},\mathrm{Mg},\mathrm{Mn},\mathrm{Zn})\mathrm{O}$\\
116 | (Cu,Fe,Mg,Mn)O | Cu,Fe,Mg,Mn | 4 | TRUE | 0.98 | 0.9817073 | 0.76 | 0.7620681 | retain and update EFA percentile | $(\mathrm{Cu},\mathrm{Fe},\mathrm{Mg},\mathrm{Mn})\mathrm{O}$ & 0.980 & 0.760 & subset & single-phase rocksalt & \makecell{$(\mathrm{Zn}_{0.14}\mathrm{Ni}_{0.14}\mathrm{Co}_{0.14}\mathrm{Mn}_{0.14}\mathrm{Fe}_{0.14}\mathrm{Cu}_{0.14}\mathrm{Mg}_{0.14})\mathrm{O}$\\
118 | (Co,Ni,Sn,Zn)O | Co,Ni,Sn,Zn | 4 | TRUE | 0.869 | 0.8699187 | 0.744 | 0.746062 | retain and update EFA percentile | $(\mathrm{Co},\mathrm{Ni},\mathrm{Sn},\mathrm{Zn})\mathrm{O}$ & 0.869 & 0.744 & subset & rocksalt & $(\mathrm{Co}_{0.167}\mathrm{Cu}_{0.167}\mathrm{Mg}_{0.167}\mathrm{Ni}_{0.167}\mathrm{Sn}_{0.167}\mathrm{Zn}_{0.167})\mathrm{O}$ & ~\cite{Braun_ESO_AdvMat_2018} \\
119 | (Mg,Ni,Sn,Zn)O | Mg,Ni,Sn,Zn | 4 | TRUE | 0.815 | 0.8170732 | 0.708 | 0.7087144 | retain and update EFA percentile | $(\mathrm{Mg},\mathrm{Ni},\mathrm{Sn},\mathrm{Zn})\mathrm{O}$ & 0.815 & 0.708 & subset & rocksalt &
121 | (Ca,Co,Ni,Zn)O | Ca,Co,Ni,Zn | 4 | TRUE | 0.886 | 0.8882114 | 0.706 | 0.7061738 | retain and update EFA percentile | $(\mathrm{Ca},\mathrm{Co},\mathrm{Ni},\mathrm{Zn})\mathrm{O}$ & 0.886 & 0.706 & subset & thin-film rocksalt & \makecell{$\mathrm{Ca}_{0.04}(\mathrm{MgCoNiCuZn})_{0.96}\mathrm{O}$\\
124 | (Ca,Co,Mg,Ni)O | Ca,Co,Mg,Ni | 4 | TRUE | 0.88 | 0.8821138 | 0.676 | 0.6767022 | retain and update EFA percentile | $(\mathrm{Ca},\mathrm{Co},\mathrm{Mg},\mathrm{Ni})\mathrm{O}$ & 0.880 & 0.676 & subset & thin-film rocksalt & \makecell{$\mathrm{Ca}_{0.04}(\mathrm{MgCoNiCuZn})_{0.96}\mathrm{O}$\\
127 | (Ca,Co,Mg,Zn)O | Ca,Co,Mg,Zn | 4 | TRUE | 0.932 | 0.9349593 | 0.664 | 0.6646341 | retain and update EFA percentile | $(\mathrm{Ca},\mathrm{Co},\mathrm{Mg},\mathrm{Zn})\mathrm{O}$ & 0.932 & 0.664 & subset & thin-film rocksalt & \makecell{$\mathrm{Ca}_{0.04}(\mathrm{MgCoNiCuZn})_{0.96}\mathrm{O}$\\
130 | (Ca,Mg,Ni,Zn)O | Ca,Mg,Ni,Zn | 4 | TRUE | 0.914 | 0.9166667 | 0.662 | 0.6626016 | retain and update EFA percentile | $(\mathrm{Ca},\mathrm{Mg},\mathrm{Ni},\mathrm{Zn})\mathrm{O}$ & 0.914 & 0.662 & subset & thin-film rocksalt & \makecell{$\mathrm{Ca}_{0.04}(\mathrm{MgCoNiCuZn})_{0.96}\mathrm{O}$\\
133 | (Co,Mg,Sn,Zn)O | Co,Mg,Sn,Zn | 4 | TRUE | 0.777 | 0.7804878 | 0.651 | 0.6538364 | retain and update EFA percentile | $(\mathrm{Co},\mathrm{Mg},\mathrm{Sn},\mathrm{Zn})\mathrm{O}$ & 0.777 & 0.651 & subset & rocksalt & $(\mathrm{Co}_{0.167}\mathrm{Cu}_{0.167}\mathrm{Mg}_{0.167}\mathrm{Ni}_{0.167}\mathrm{Sn}_{0.167}\mathrm{Zn}_{0.167})\mathrm{O}$ & ~\cite{Braun_ESO_AdvMat_2018} \\
134 | (Co,Mg,Ni,Sn)O | Co,Mg,Ni,Sn | 4 | TRUE | 0.853 | 0.8536585 | 0.608 | 0.6107724 | retain and update EFA percentile | $(\mathrm{Co},\mathrm{Mg},\mathrm{Ni},\mathrm{Sn})\mathrm{O}$ & 0.853 & 0.608 & subset & rocksalt & $(\mathrm{Co}_{0.167}\mathrm{Cu}_{0.167}\mathrm{Mg}_{0.167}\mathrm{Ni}_{0.167}\mathrm{Sn}_{0.167}\mathrm{Zn}_{0.167})\mathrm{O}$ & ~\cite{Braun_ESO_AdvMat_2018} \\
135 | (Ca,Cu,Mg,Zn)O | Ca,Cu,Mg,Zn | 4 | TRUE | 0.99 | 0.9898374 | 0.606 | 0.6065803 | retain and update EFA percentile | $(\mathrm{Ca},\mathrm{Cu},\mathrm{Mg},\mathrm{Zn})\mathrm{O}$ & 0.990 & 0.606 & subset & thin-film rocksalt & \makecell{$\mathrm{Ca}_{0.04}(\mathrm{MgCoNiCuZn})_{0.96}\mathrm{O}$\\
137 | (Cu,Fe,Mn,Zn)O | Cu,Fe,Mn,Zn | 4 | TRUE | 0.873 | 0.8739837 | 0.546 | 0.5486535 | retain and update EFA percentile | $(\mathrm{Cu},\mathrm{Fe},\mathrm{Mn},\mathrm{Zn})\mathrm{O}$ & 0.873 & 0.546 & subset & single-phase rocksalt & \makecell{$(\mathrm{Zn}_{0.17}\mathrm{Ni}_{0.17}\mathrm{Co}_{0.17}\mathrm{Mn}_{0.17}\mathrm{Fe}_{0.17}\mathrm{Cu}_{0.17})\mathrm{O}$\\ $(\mathrm{Zn}_{0.14}\mathrm{Ni}_{0.14}\mathrm{Co}_{0.14}\mathrm{Mn}_{0.14}\mathrm{Fe}_{0.14}\mathrm{Cu}_{0.14}\mathrm{Mg}_{0.14})\mathrm{O}$\\
139 | (Cu,Mg,Ni,Sn)O | Cu,Mg,Ni,Sn | 4 | TRUE | 0.715 | 0.7174797 | 0.52 | 0.5207063 | retain and update EFA percentile | $(\mathrm{Cu},\mathrm{Mg},\mathrm{Ni},\mathrm{Sn})\mathrm{O}$ & 0.715 & 0.520 & subset & rocksalt & $(\mathrm{Co}_{0.167}\mathrm{Cu}_{0.167}\mathrm{Mg}_{0.167}\mathrm{Ni}_{0.167}\mathrm{Sn}_{0.167}\mathrm{Zn}_{0.167})\mathrm{O}$ & ~\cite{Braun_ESO_AdvMat_2018} \\
140 | (Co,Cu,Sn,Zn)O | Co,Cu,Sn,Zn | 4 | TRUE | 0.647 | 0.652439 | 0.514 | 0.5162602 | retain and update EFA percentile | $(\mathrm{Co},\mathrm{Cu},\mathrm{Sn},\mathrm{Zn})\mathrm{O}$ & 0.647 & 0.514 & subset & rocksalt & $(\mathrm{Co}_{0.167}\mathrm{Cu}_{0.167}\mathrm{Mg}_{0.167}\mathrm{Ni}_{0.167}\mathrm{Sn}_{0.167}\mathrm{Zn}_{0.167})\mathrm{O}$ & ~\cite{Braun_ESO_AdvMat_2018} \\

## Remove_4
manuscript_source_line | composition | full_cation_key | cation_count | in_locked_493 | original_table_EFA_percentile | production_493_EFA_percentile | original_table_compatibility_score | production_493_compatibility_score | suggested_action | source_line_text
17 | (Co,Cu,Mn,Ni,Zn)O | Co,Cu,Mn,Ni,Zn | 5 | FALSE | 0.65 |  | 0.833 |  | remove: no verified five-cation EFA match | $(\mathrm{Co},\mathrm{Cu},\mathrm{Mn},\mathrm{Ni},\mathrm{Zn})\mathrm{O}$ & 0.650 & 0.833 & exact & single-phase rocksalt & $(\mathrm{Zn}_{0.2}\mathrm{Ni}_{0.2}\mathrm{Co}_{0.2}\mathrm{Mn}_{0.2}\mathrm{Cu}_{0.2})\mathrm{O}$ & ~\cite{Lin_MechanochemicalSynthesis_JournalofMaterialsScience_2020}\\
19 | (Co,Cu,Mg,Ni,Zn)O | Co,Cu,Mg,Ni,Zn | 5 | FALSE | 0.838 |  | 0.8 |  | remove: no verified five-cation EFA match | $(\mathrm{Co},\mathrm{Cu},\mathrm{Mg},\mathrm{Ni},\mathrm{Zn})\mathrm{O}$ & 0.838 & 0.800 & exact & rocksalt & \makecell{$(\mathrm{Mg}_{0.2}\mathrm{Ni}_{0.2}\mathrm{Co}_{0.2}\mathrm{Cu}_{0.2}\mathrm{Zn}_{0.2})\mathrm{O}$\\
52 | (Fe,Mg,Mn,Ni,Zn)O | Fe,Mg,Mn,Ni,Zn | 5 | FALSE | 0.987 |  | 0.89 |  | remove: no verified five-cation EFA match | $(\mathrm{Fe},\mathrm{Mg},\mathrm{Mn},\mathrm{Ni},\mathrm{Zn})\mathrm{O}$ & 0.987 & 0.890 & subset & single-phase rocksalt & \makecell{$(\mathrm{Zn}_{0.14}\mathrm{Ni}_{0.14}\mathrm{Co}_{0.14}\mathrm{Mn}_{0.14}\mathrm{Fe}_{0.14}\mathrm{Cu}_{0.14}\mathrm{Mg}_{0.14})\mathrm{O}$\\
111 | (Co,Cu,Fe,Mg,Zn)O | Co,Cu,Fe,Mg,Zn | 5 | FALSE | 0.957 |  | 0.786 |  | remove: no verified five-cation EFA match | $(\mathrm{Co},\mathrm{Cu},\mathrm{Fe},\mathrm{Mg},\mathrm{Zn})\mathrm{O}$ & 0.957 & 0.786 & subset & single-phase rocksalt & \makecell{$(\mathrm{Zn}_{0.14}\mathrm{Ni}_{0.14}\mathrm{Co}_{0.14}\mathrm{Mn}_{0.14}\mathrm{Fe}_{0.14}\mathrm{Cu}_{0.14}\mathrm{Mg}_{0.14})\mathrm{O}$\\