## Plot_Data_Raw
anonymous_id | compositional_family | EFA | lat_distortion_misfit_mean | lat_distortion_misfit_stdev | lat_distortion_relax_distance_mean | lat_distortion_relax_distance_stdev | solubility_parameter
CHAOS_0001 | Ca-Cd-Co-Fe | 21.42242 | 0.08947777 | 0.05563191 | 0.1768027 | 0.10262 | 0.03440491
CHAOS_0002 | Ca-Fe-Mn-Zn | 16.05264 | 0.04143624 | 0.01866253 | 0.08422343 | 0.03998905 | 0.007624035
CHAOS_0003 | Co-Mg-Mn-Sr | 11.7309 | 0.1369898 | 0.06002259 | 0.2780911 | 0.1306997 | 0.02762545
CHAOS_0004 | Co-Mg-Mn-Ni | 24.00189 | 0.04099467 | 0.03416587 | 0.05797476 | 0.04495449 | 0.003109127
CHAOS_0005 | Fe-Mg-Mn-Sr | 17.22286 | 0.1355112 | 0.05527486 | 0.2783283 | 0.100482 | 0.1239753
CHAOS_0006 | Mg-Sn-Sr-Ti | 6.375119 | 0.265517 | 0.07416391 | 0.462275 | 0.1144343 | 0.04952355
CHAOS_0007 | Ca-Ni-Sn-Sr | 18.43638 | 0.1602322 | 0.1113435 | 0.3404647 | 0.234423 | 0.1059144
CHAOS_0008 | Cu-Fe-Mn-V | 9.11458 | 0.1851877 | 0.09245232 | 0.2746374 | 0.1558482 | 0.1155548
CHAOS_0009 | Co-Mg-Sn-Zn | 22.16767 | 0.1174999 | 0.0816466 | 0.2072748 | 0.1280184 | 0.09914178
CHAOS_0010 | Cd-Fe-Ti-Zn | 7.611824 | 0.08874731 | 0.03356514 | 0.1804143 | 0.0648289 | 0.207605
CHAOS_0011 | Ca-Nb-Ti-V | 13.12045 | 0.1078659 | 0.04909618 | 0.1800445 | 0.06431331 | 0.0423853
CHAOS_0012 | Mg-Nb-Sr-V | 6.607464 | 0.1410921 | 0.04529954 | 0.2800918 | 0.1079067 | 0.1057204
CHAOS_0013 | Ca-Mn-Sn-Zn | 23.93588 | 0.1497934 | 0.09784772 | 0.3183404 | 0.2051201 | 0.05717315
CHAOS_0014 | Ca-Fe-Mg-Sn | 20.73543 | 0.1867788 | 0.1112462 | 0.3460527 | 0.2177097 | 0.1244266
CHAOS_0015 | Cd-Mg-Sr-V | 10.90254 | 0.1365765 | 0.06879824 | 0.2575938 | 0.1064297 | 0.08194164
CHAOS_0016 | Ca-Mg-Mn-Nb | 8.174502 | 0.1428144 | 0.05572872 | 0.2452231 | 0.1094398 | 0.01239446
CHAOS_0017 | Ca-Cd-Mg-Nb | 7.409849 | 0.1063042 | 0.05395914 | 0.1736641 | 0.08053191 | 0.1309823
CHAOS_0018 | Ca-Mg-Ni-Sr | 17.15169 | 0.1029752 | 0.0369861 | 0.2222617 | 0.0726558 | 0.04442332
CHAOS_0019 | Ca-Co-Fe-Zn | 24.04592 | 0.08064166 | 0.04190228 | 0.1488564 | 0.07983099 | 0.02485805
CHAOS_0020 | Cd-Cu-Mg-Mn | 22.27679 | 0.1983526 | 0.1895403 | 0.3475195 | 0.3385791 | 0.0470151
CHAOS_0021 | Nb-Sn-Sr-V | 4.258587 | 0.1425227 | 0.1130511 | 0.2485122 | 0.2164185 | 0.2814238
CHAOS_0022 | Cd-Sr-Ti-V | 5.340662 | 0.2563515 | 0.07876992 | 0.3729534 | 0.08907071 | 0.1796646
CHAOS_0023 | Ca-Cd-Mn-Sr | 52.33028 | 0.07400018 | 0.03696587 | 0.1605663 | 0.08507892 | 0.001758229
CHAOS_0024 | Co-Cu-Mg-Mn | 51.76284 | 0.1062185 | 0.07032952 | 0.1672077 | 0.1126937 | 0.01093628
CHAOS_0025 | Cd-Cu-Fe-Zn | 35.29671 | 0.1477582 | 0.09414529 | 0.2330852 | 0.1384294 | 0.1715843
CHAOS_0026 | Ca-Co-Mn-Sr | 12.84706 | 0.1508271 | 0.06402542 | 0.3019304 | 0.137759 | 0.02149792
CHAOS_0027 | Cd-Co-Fe-Sr | 13.34082 | 0.1415834 | 0.06538037 | 0.2835341 | 0.1260025 | 0.1351307
CHAOS_0028 | Cd-Co-Sr-Zn | 16.35433 | 0.1442251 | 0.0817232 | 0.2929194 | 0.1434797 | 0.06417898
CHAOS_0029 | Ca-Mg-Nb-Sn | 6.71341 | 0.2563432 | 0.08040782 | 0.4530332 | 0.1640101 | 0.08353439
CHAOS_0030 | Cd-Mn-Sn-V | 6.886928 | 0.2277757 | 0.1106326 | 0.2799082 | 0.1231767 | 0.03606594
CHAOS_0031 | Mg-Ni-Sr-Zn | 12.23795 | 0.1479507 | 0.06066547 | 0.3052481 | 0.1257477 | 0.1134483
CHAOS_0032 | Cd-Mn-Ni-Zn | 35.80466 | 0.1067684 | 0.1020756 | 0.1895724 | 0.1507671 | 0.02041699
CHAOS_0033 | Cd-Mn-Sr-V | 11.51217 | 0.1656942 | 0.08156449 | 0.3003691 | 0.1239993 | 0.04394307
CHAOS_0034 | Cu-Fe-Sn-Zn | 21.48498 | 0.1512287 | 0.07469252 | 0.2284519 | 0.1128511 | 0.2313807
CHAOS_0035 | Ca-Mg-Mn-Ni | 40.51558 | 0.0646651 | 0.03743544 | 0.1192361 | 0.06493918 | 0.005753679
CHAOS_0036 | Ca-Cd-Fe-Ni | 19.76312 | 0.1102305 | 0.07015062 | 0.2143637 | 0.1326986 | 0.05826361
CHAOS_0037 | Ca-Mg-Nb-Zn | 13.24275 | 0.1086767 | 0.03926333 | 0.1709218 | 0.05734451 | 0.4385595
CHAOS_0038 | Nb-Tc-Ti-V | 5.498661 | 0.1764929 | 0.09678204 | 0.224642 | 0.12798 | 0.05730294
CHAOS_0039 | Ca-Cu-Mg-Mn | 21.15531 | 0.0925326 | 0.05386695 | 0.1765198 | 0.08374365 | 0.06172949
CHAOS_0040 | Co-Mg-Mn-Sn | 14.68504 | 0.1310714 | 0.09022881 | 0.1774964 | 0.1420886 | 0.1417246
CHAOS_0041 | Co-Mg-Ni-Sn | 27.84699 | 0.1351439 | 0.09416324 | 0.2115931 | 0.1633968 | 0.06792586
CHAOS_0042 | Cd-Co-Mg-Sr | 18.19012 | 0.1045559 | 0.04522793 | 0.2233188 | 0.08728762 | 0.06012532
CHAOS_0043 | Cd-Mg-Nb-Sn | 3.988999 | 0.08844324 | 0.03789139 | 0.1544842 | 0.07558558 | 0.07141346
CHAOS_0044 | Ca-Mn-Nb-Sr | 11.17002 | 0.1719628 | 0.09969688 | 0.3488005 | 0.1900963 | 0.06006356
CHAOS_0045 | Mg-Sn-Ti-V | 4.765285 | 0.2949333 | 0.0323322 | 0.50336 | 0.05489042 | 0.2150741
CHAOS_0046 | Cd-Fe-Sr-Ti | 5.149274 | 0.1374032 | 0.09241039 | 0.2241473 | 0.1411468 | 0.5740133
CHAOS_0047 | Ca-Cd-Sn-Zn | 25.57116 | 0.1360366 | 0.111631 | 0.2998488 | 0.2250529 | 0.06341162
CHAOS_0048 | Cd-Co-Sn-Zn | 19.57392 | 0.1606542 | 0.1374395 | 0.3004997 | 0.2335518 | 0.2068263
CHAOS_0049 | Cu-Mn-V-Zn | 20.20706 | 0.1558393 | 0.08015234 | 0.2437023 | 0.1204228 | 0.1358436
CHAOS_0050 | Cd-Ni-Sn-Zn | 18.1494 | 0.1714022 | 0.1361283 | 0.3104461 | 0.2149713 | 0.1243279
CHAOS_0051 | Ca-Mg-Mn-Sn | 14.34956 | 0.1909124 | 0.1314239 | 0.3742757 | 0.248294 | 0.03244635
CHAOS_0052 | Co-Cu-Mg-Ni | 26.03283 | 0.07658752 | 0.06356625 | 0.1226748 | 0.09654807 | 0.1388789
CHAOS_0053 | Fe-Mn-Sn-Zn | 14.03219 | 0.1777964 | 0.09779451 | 0.2491817 | 0.1332727 | 0.145659
CHAOS_0054 | Ca-Mn-Nb-Zn | 11.23179 | 0.1227271 | 0.07163929 | 0.1976809 | 0.1257762 | 0.1944432
CHAOS_0055 | Ca-Mg-Ti-V | 25.9276 | 0.0891632 | 0.06231009 | 0.1681463 | 0.1190094 | 0.00510624
CHAOS_0056 | Mn-Nb-Ti-Zn | 5.164506 | 0.2254723 | 0.0473108 | 0.2666068 | 0.0604861 | 0.6095478
CHAOS_0057 | Cd-Fe-Nb-Ti | 4.640888 | 0.1487871 | 0.03772049 | 0.1176515 | 0.02078597 | 0.1458327
CHAOS_0058 | Nb-Sn-Sr-Ti | 4.20997 | 0.267752 | 0.1023557 | 0.4689078 | 0.2130037 | 0.2310428
CHAOS_0059 | Cu-Nb-Sn-Tc | 4.154164 | 0.3411347 | 0.05725301 | 0.591471 | 0.1051514 | 0.05165227
CHAOS_0060 | Mg-Mn-Nb-Sr | 9.480169 | 0.1906336 | 0.07449892 | 0.3675518 | 0.1742029 | 0.02947102
CHAOS_0061 | Cu-Mn-Sn-Zn | 14.78853 | 0.1768832 | 0.1210291 | 0.2704239 | 0.1906324 | 0.08446872
CHAOS_0062 | Ca-Mn-Sr-Ti | 6.297443 | 0.1918748 | 0.1020325 | 0.3995244 | 0.1906715 | 0.04526221
CHAOS_0063 | Cd-Co-Mg-Zn | 33.39237 | 0.074979 | 0.0652732 | 0.1369907 | 0.1029229 | 0.01911947
CHAOS_0064 | Co-Mg-Mn-V | 53.10079 | 0.0577106 | 0.03312874 | 0.09357293 | 0.05163249 | 0.002742548
CHAOS_0065 | Co-Fe-Mn-Zn | 106.8248 | 0.06496231 | 0.04319547 | 0.0897877 | 0.05923993 | 0.01441421
CHAOS_0066 | Cd-Mg-Sn-Sr | 22.40059 | 0.1476425 | 0.0988636 | 0.332808 | 0.2051135 | 0.03656239
CHAOS_0067 | Cu-Mg-Ni-Zn | 41.60903 | 0.04945195 | 0.03751535 | 0.08461612 | 0.05700947 | 0.00336725
CHAOS_0068 | Ca-Cd-Mg-Zn | 33.93719 | 0.0525122 | 0.02463823 | 0.1218607 | 0.04981404 | 0.003726572
CHAOS_0069 | Co-Mg-Sn-Sr | 14.38643 | 0.1623521 | 0.07975378 | 0.345131 | 0.1591492 | 0.08277436
CHAOS_0070 | Cd-Mg-Ti-V | 6.707023 | 0.03560872 | 0.03298185 | 0.05367163 | 0.05384329 | 0.2459387
CHAOS_0071 | Mg-Nb-V-Zn | 8.639292 | 0.2344218 | 0.1084827 | 0.3267154 | 0.1695961 | 0.1769076
CHAOS_0072 | Cu-Nb-Sn-Ti | 4.295888 | 0.3560646 | 0.07957868 | 0.653489 | 0.1568508 | 0.3151524
CHAOS_0073 | Cd-Mn-V-Zn | 11.70106 | 0.074791 | 0.0547617 | 0.1303219 | 0.09335644 | 0.1285848
CHAOS_0074 | Co-Mn-Sn-Sr | 13.73755 | 0.1772251 | 0.07611835 | 0.3691505 | 0.1643978 | 0.0927193
CHAOS_0075 | Ca-Cd-V-Zn | 23.20864 | 0.07750043 | 0.05032024 | 0.1641737 | 0.08630452 | 0.1155845
CHAOS_0076 | Mg-Mn-Nb-Sn | 3.988046 | 0.1081954 | 0.05895564 | 0.2031231 | 0.09974607 | 0.03753969
CHAOS_0077 | Ca-Fe-Sn-Sr | 14.22962 | 0.1877136 | 0.1216122 | 0.4060851 | 0.2369228 | 0.117824
CHAOS_0078 | Cd-Co-Mn-Zn | 44.22224 | 0.08959162 | 0.06830613 | 0.1618201 | 0.1066984 | 0.01219632
CHAOS_0079 | Co-Mn-Sn-Zn | 20.68053 | 0.1232162 | 0.1004164 | 0.1840423 | 0.1437233 | 0.1185067
CHAOS_0080 | Ca-Fe-Nb-Sn | 5.866681 | 0.2505931 | 0.06375155 | 0.4334729 | 0.1419962 | 0.3533294
CHAOS_0081 | Mn-Sn-Sr-Zn | 15.61945 | 0.1720374 | 0.06589493 | 0.371439 | 0.1438033 | 0.1002533
CHAOS_0082 | Cd-Co-Fe-Zn | 24.90484 | 0.1312651 | 0.08690983 | 0.2117344 | 0.1517852 | 0.1857307
CHAOS_0083 | Cd-Mg-Ni-Zn | 31.93927 | 0.04905091 | 0.0212717 | 0.1173509 | 0.04942213 | 0.004843575
CHAOS_0084 | Mn-Nb-Sn-Ti | 3.155138 | 0.1958783 | 0.144077 | 0.2530241 | 0.1753785 | 0.2832511
CHAOS_0085 | Ca-Cd-Mg-Sr | 37.66592 | 0.06082229 | 0.02770507 | 0.1555788 | 0.06434565 | 0.002868292
CHAOS_0086 | Ca-Cd-Mn-Sn | 13.73629 | 0.1238249 | 0.1087176 | 0.2590152 | 0.2091656 | 0.02099628
CHAOS_0087 | Cd-Sn-Sr-Zn | 19.06472 | 0.1422285 | 0.07371542 | 0.3072207 | 0.1493251 | 0.08793893
CHAOS_0088 | Cd-Mn-Ni-Sn | 14.92447 | 0.164668 | 0.1127345 | 0.2831357 | 0.2191965 | 0.1137431
CHAOS_0089 | Nb-Sn-Ti-V | 4.065776 | 0.1991372 | 0.1106599 | 0.2669872 | 0.1817301 | 0.4890856
CHAOS_0090 | Ca-Fe-Nb-Sr | 8.009634 | 0.2148383 | 0.08765331 | 0.4265156 | 0.1745178 | 0.1046678
CHAOS_0091 | Cd-Ti-V-Zn | 4.712153 | 0.06787998 | 0.02503759 | 0.1056008 | 0.0502662 | 0.2049791
CHAOS_0092 | Sn-Sr-Ti-V | 5.346134 | 0.2446575 | 0.04539327 | 0.4424317 | 0.07291096 | 0.2189769
CHAOS_0093 | Ca-Cd-Mg-V | 18.94265 | 0.05379791 | 0.02611693 | 0.1269922 | 0.05938255 | 0.08062657
CHAOS_0094 | Mg-Mn-V-Zn | 11.28161 | 0.05540021 | 0.04017711 | 0.08892385 | 0.0643407 | 0.02581963
CHAOS_0095 | Cd-Co-Mg-Ni | 25.90847 | 0.07816649 | 0.05561399 | 0.1435449 | 0.09585535 | 0.01677355
CHAOS_0096 | Fe-Mg-Sr-Zn | 15.75827 | 0.1239491 | 0.04686573 | 0.2765825 | 0.1045662 | 0.2572779
CHAOS_0097 | Co-Fe-Sn-Sr | 10.82632 | 0.1503275 | 0.09303654 | 0.3065823 | 0.2095345 | 0.5129827
CHAOS_0098 | Cd-Fe-Mg-Sr | 16.13845 | 0.0985657 | 0.03424646 | 0.2259035 | 0.06953688 | 0.04421923
CHAOS_0099 | Sn-Ti-V-Zn | 4.256991 | 0.08656572 | 0.1388494 | 0.1325998 | 0.2115232 | 0.1739047
CHAOS_0100 | Cd-Fe-Mg-Ni | 24.78414 | 0.1644243 | 0.1040995 | 0.2808711 | 0.170404 | 0.04120244
CHAOS_0101 | Ca-Fe-Mg-Ni | 24.81606 | 0.07280139 | 0.0378566 | 0.1380927 | 0.07399382 | 0.03601939
CHAOS_0102 | Mg-Mn-Sn-Ti | 4.908396 | 0.29968 | 0.05859924 | 0.4758234 | 0.08635521 | 0.1126368
CHAOS_0103 | Ca-Mg-Sn-Zn | 21.30687 | 0.165804 | 0.1148069 | 0.3343021 | 0.2137825 | 0.05106041
CHAOS_0104 | Ca-Fe-Mg-Ti | 9.596789 | 0.1530501 | 0.08955214 | 0.2782918 | 0.1560064 | 0.03076169
CHAOS_0105 | Sn-Tc-Ti-V | 3.540229 | 0.01570233 | 0 | 0.01967566 | 0 | 0.1941346
CHAOS_0106 | Cd-Mn-Nb-Zn | 5.766313 | 0.0911466 | 0.08214889 | 0.1395795 | 0.1266248 | 0.209293
CHAOS_0107 | Cd-Sn-Ti-V | 3.812367 | 0.07124403 | 0.04073219 | 0.09952591 | 0.05999352 | 0.2334386
CHAOS_0108 | Cd-Mg-Sn-Ti | 4.373462 | 0.0560329 | 0.0530922 | 0.119219 | 0.1140877 | 0.08603699
CHAOS_0109 | Mg-Mn-Sr-V | 8.242631 | 0.1135012 | 0.05674191 | 0.2462383 | 0.1035616 | 0.0232771
CHAOS_0110 | Cd-Fe-Nb-Zn | 5.738259 | 0.3958338 | 0.1690124 | 0.7859376 | 0.3309667 | 0.4075234
CHAOS_0111 | Ca-Co-Ni-Sr | 11.62807 | 0.1632533 | 0.06439506 | 0.3280078 | 0.1454828 | 0.04451124
CHAOS_0112 | Ca-Cd-Nb-Ti | 5.495542 | 0.05909245 | 0.005951585 | 0.09070108 | 0.007281581 | 0.1171845
CHAOS_0113 | Cd-Mg-Ni-Sn | 29.73738 | 0.1332301 | 0.1075853 | 0.2600456 | 0.2062248 | 0.06436145
CHAOS_0114 | Cu-Fe-Mg-Ni | 30.68684 | 0.06017698 | 0.04279586 | 0.09534007 | 0.05849468 | 0.02884814
CHAOS_0115 | Ca-Cu-Mg-Zn | 67.72867 | 0.08134875 | 0.05932286 | 0.1507792 | 0.1087052 | 0.004943098
CHAOS_0116 | Cd-Mg-Ti-Zn | 7.027598 | 0.1030373 | 0.0219884 | 0.1479792 | 0.04395295 | 0.2441351
CHAOS_0117 | Cd-Fe-Mg-Nb | 4.871846 | 0.1253354 | 0.05534017 | 0.1497667 | 0.04029196 | 0.330204
CHAOS_0118 | Cu-Fe-V-Zn | 8.217289 | 0.2863599 | 0.1512789 | 0.429762 | 0.2496483 | 0.1720735
CHAOS_0119 | Ca-Mn-Nb-Ti | 6.721967 | 0.154935 | 0.05729684 | 0.2552549 | 0.1053298 | 0.01928409
CHAOS_0120 | Co-Fe-Ni-Sr | 9.976088 | 0.2321365 | 0.0984931 | 0.4238729 | 0.182621 | 0.07705837
CHAOS_0121 | Ca-Fe-Mn-Sn | 23.57725 | 0.1746668 | 0.1018765 | 0.3439542 | 0.2069902 | 0.09446703
CHAOS_0122 | Ca-Cd-Nb-Zn | 6.563742 | 0.1788983 | 0.09350414 | 0.3327344 | 0.1966504 | 0.4630888
CHAOS_0123 | Ni-Sn-Sr-Zn | 13.19721 | 0.2323852 | 0.1267884 | 0.4685304 | 0.2235253 | 0.07622913
CHAOS_0124 | Ca-Co-Mg-Sn | 29.80698 | 0.1201566 | 0.1014071 | 0.2441941 | 0.2003771 | 0.06932503
CHAOS_0125 | Ca-Mg-Mn-Sr | 14.54685 | 0.1070087 | 0.05590592 | 0.2420804 | 0.1216247 | 0.01233553
CHAOS_0126 | Co-Fe-Mn-Ni | 45.52863 | 0.06037117 | 0.03256674 | 0.08388756 | 0.04125067 | 0.01236724
CHAOS_0127 | Cd-Mn-Nb-Ti | 3.593183 | 0.02890821 | 0.002775831 | 0.05376035 | 0.01490546 | 0.1006711
CHAOS_0128 | Nb-Sn-Tc-Zn | 4.118547 | 0.1658195 | 0.07767196 | 0.2863647 | 0.1540195 | 0.1021336
CHAOS_0129 | Fe-Nb-Sn-V | 4.107811 | 0.0884994 | 0.09472018 | 0.1446946 | 0.1615215 | 0.4419067
CHAOS_0130 | Ca-Fe-Sr-Ti | 11.27868 | 0.2038985 | 0.09289978 | 0.4149809 | 0.1825941 | 0.07242735
CHAOS_0131 | Mg-Sn-Ti-Zn | 4.815228 | 0.22512 | 0.07851894 | 0.3169833 | 0.1276792 | 0.1487403
CHAOS_0132 | Ca-Fe-Ni-Sr | 11.1386 | 0.1347796 | 0.03944955 | 0.2715687 | 0.09371181 | 0.05460806
CHAOS_0133 | Cd-Nb-Sr-Ti | 4.64238 | 0.05414427 | 0.01236873 | 0.0884271 | 0.02024286 | 0.06587433
CHAOS_0134 | Fe-Mg-Sn-Sr | 13.0649 | 0.1758799 | 0.0619958 | 0.354885 | 0.132118 | 0.08500912
CHAOS_0135 | Cd-Co-Ni-Sn | 14.25713 | 0.1590517 | 0.1286373 | 0.2722612 | 0.2157069 | 0.1135026
CHAOS_0136 | Mg-Nb-Sr-Zn | 7.009303 | 0.1490023 | 0.09085675 | 0.216971 | 0.1231035 | 0.2868631
CHAOS_0137 | Cd-Fe-Sn-Zn | 15.62128 | 0.2454845 | 0.1312722 | 0.3986756 | 0.2272368 | 0.4777258
CHAOS_0138 | Cd-Mg-Sn-V | 5.848048 | 0.03362418 | 0.03595074 | 0.06897138 | 0.06785136 | 0.09814463
CHAOS_0139 | Mn-Ni-V-Zn | 14.86374 | 0.1140049 | 0.1206649 | 0.1561243 | 0.1695786 | 0.1276223
CHAOS_0140 | Cd-Mg-Sr-Zn | 19.51946 | 0.1053454 | 0.05169718 | 0.2319954 | 0.09526089 | 0.07540842
CHAOS_0141 | Nb-Ni-Sn-Ti | 3.727112 | 0.07489866 | 0 | 0.09457951 | 0 | 0.7821822
CHAOS_0142 | Cd-Co-Ni-Zn | 25.9434 | 0.09021922 | 0.08254518 | 0.1632356 | 0.1366616 | 0.0284637
CHAOS_0143 | Mg-Sn-V-Zn | 6.723121 | 0.2467264 | 0.0797476 | 0.3736521 | 0.1367276 | 0.1363393
CHAOS_0144 | Ca-Fe-Mg-Zn | 20.16103 | 0.05117666 | 0.02190902 | 0.1068704 | 0.04560057 | 0.02463295
CHAOS_0145 | Ca-Cd-Fe-Sn | 21.37372 | 0.1745378 | 0.1239067 | 0.3581646 | 0.2396587 | 0.12528
CHAOS_0146 | Ca-Mn-Nb-V | 8.511659 | 0.1660461 | 0.07319993 | 0.2879633 | 0.1510337 | 0.04416083
CHAOS_0147 | Cd-Fe-Ni-Sr | 11.91951 | 0.1256216 | 0.04303011 | 0.2562985 | 0.08480508 | 0.1418123
CHAOS_0148 | Ca-Mg-Nb-Ti | 11.59184 | 0.1401007 | 0.04606198 | 0.2258544 | 0.07981279 | 0.02033744
CHAOS_0149 | Ca-Co-Mg-Sr | 18.944 | 0.1126045 | 0.05473392 | 0.2548715 | 0.1195862 | 0.01905458
CHAOS_0150 | Mg-Sr-Ti-Zn | 8.042979 | 0.1808565 | 0.07927315 | 0.2796293 | 0.07678215 | 0.1204343
CHAOS_0151 | Cd-Mg-Mn-Nb | 5.157722 | 0.1243504 | 0.05721101 | 0.1352368 | 0.06988832 | 0.170502
CHAOS_0152 | Fe-Mn-Sr-Zn | 17.53094 | 0.1357824 | 0.06311835 | 0.2953397 | 0.1343624 | 0.1785763
CHAOS_0153 | Cd-Fe-Mg-Zn | 33.12498 | 0.08455688 | 0.08138458 | 0.1532563 | 0.1387498 | 0.01565158
CHAOS_0154 | Ca-Mn-Ni-Sr | 11.6789 | 0.1275202 | 0.04193981 | 0.2464057 | 0.08946388 | 0.03052325
CHAOS_0155 | Cd-Mn-Nb-Sr | 6.073414 | 0.1868555 | 0.07979655 | 0.3401016 | 0.1135302 | 0.132507
CHAOS_0156 | Cd-Cu-Fe-Mg | 21.06204 | 0.1484412 | 0.08054741 | 0.2351787 | 0.1284108 | 0.0304042
CHAOS_0157 | Ca-Sn-Ti-V | 5.912159 | 0.2446403 | 0.06620295 | 0.4476194 | 0.1117632 | 0.2116967
CHAOS_0158 | Fe-Mg-Mn-Ni | 65.46268 | 0.03418883 | 0.01244388 | 0.05539315 | 0.02133922 | 0.00114254
CHAOS_0159 | Cd-Fe-Ni-Sn | 14.78384 | 0.1778965 | 0.1082394 | 0.2937749 | 0.2022068 | 0.1154752
CHAOS_0160 | Cd-Mg-V-Zn | 13.83214 | 0.04875833 | 0.02669729 | 0.0866718 | 0.05021424 | 0.1952223
CHAOS_0161 | Ca-Mg-Mn-Ti | 9.44101 | 0.1044589 | 0.06595314 | 0.2017852 | 0.1225367 | 0.01120815
CHAOS_0162 | Co-Cu-Fe-Ni | 33.43963 | 0.1270549 | 0.1089947 | 0.191002 | 0.18889 | 0.01083164
CHAOS_0163 | Ca-Cd-Nb-Sn | 4.537589 | 0.06794256 | 0.008372223 | 0.07171454 | 0.01112036 | 0.08145933
CHAOS_0164 | Fe-Mg-Nb-Sn | 5.161535 | 0.05127855 | 0.02250364 | 0.06566622 | 0.03818499 | 0.2509455
CHAOS_0165 | Cu-Mg-V-Zn | 26.11217 | 0.137588 | 0.07163842 | 0.2194392 | 0.1162217 | 0.1229268
CHAOS_0166 | Fe-Mg-Nb-Sr | 7.832075 | 0.2597908 | 0.1108405 | 0.5075878 | 0.2298453 | 0.1132654
CHAOS_0167 | Ca-Sn-Sr-Ti | 8.157711 | 0.2243252 | 0.08202372 | 0.4418369 | 0.1605875 | 0.04556388
CHAOS_0168 | Cd-Mg-Sn-Zn | 20.36937 | 0.1906797 | 0.1231823 | 0.3654975 | 0.2379577 | 0.06741987
CHAOS_0169 | Ca-Cd-Nb-Sr | 6.924497 | 0.1663379 | 0.06818166 | 0.3588384 | 0.1126483 | 0.1234834
CHAOS_0170 | Cd-Fe-Sn-Ti | 5.75736 | 0.0656126 | 0.01903871 | 0.1042541 | 0.03096615 | 0.1203043
CHAOS_0171 | Fe-Nb-Sn-Zn | 5.197948 | 0.3735155 | 0.03839606 | 0.5921957 | 0.06217271 | 0.3160456
CHAOS_0172 | Cu-Nb-Sn-V | 4.073895 | 0.3095979 | 0.04938029 | 0.5588972 | 0.09832275 | 0.1249854
CHAOS_0173 | Cd-Nb-Ti-V | 4.798292 | 0.06455632 | 0.004149092 | 0.09708217 | 0.01341944 | 0.2210123
CHAOS_0174 | Cd-Fe-Mn-Ni | 20.99175 | 0.0987838 | 0.1055434 | 0.1625141 | 0.1529176 | 0.08545473
CHAOS_0175 | Ca-Fe-Sn-Ti | 6.592233 | 0.3469891 | 0.2531228 | 0.6902204 | 0.536418 | 0.3147585
CHAOS_0176 | Ca-Cd-Mg-Ni | 23.07458 | 0.05577079 | 0.02031464 | 0.126994 | 0.04578162 | 0.007096311
CHAOS_0177 | Ca-Mg-Nb-Sr | 14.96589 | 0.09340564 | 0.02657929 | 0.1901532 | 0.05445046 | 0.009992337
CHAOS_0178 | Mg-Ni-Sn-Zn | 24.77424 | 0.1017192 | 0.06360211 | 0.1827446 | 0.1149438 | 0.1867621
CHAOS_0179 | Mg-Mn-Sn-Sr | 13.39955 | 0.1749429 | 0.0756824297 | 0.371983 | 0.1623955 | 0.04412982
CHAOS_0180 | Fe-Mg-Ni-Sr | 11.14759 | 0.1414136 | 0.07472043 | 0.2751051 | 0.1283744 | 0.121357
CHAOS_0181 | Ca-Mg-Mn-V | 12.95104 | 0.04951011 | 0.03043349 | 0.1102194 | 0.06704677 | 0.005928837
CHAOS_0182 | Co-Cu-Fe-V | 12.46969 | 0.356328 | 0.2499613 | 0.5509988 | 0.4071223 | 0.1014823
CHAOS_0183 | Ca-Co-Sn-Sr | 17.90814 | 0.1371518 | 0.1046654 | 0.3036891 | 0.2161508 | 0.1176752
CHAOS_0184 | Fe-Mn-Ni-Zn | 85.61609 | 0.04589441 | 0.07016398 | 0.06927315 | 0.09191116 | 0.007117158
CHAOS_0185 | Ca-Co-Mg-Mn | 50.43848 | 0.06081684 | 0.03904272 | 0.1240755 | 0.07755313 | 0.005451987
CHAOS_0186 | Ca-Nb-Sn-Ti | 5.432066 | 0.2653384 | 0.03029002 | 0.5071323 | 0.09101013 | 0.25191
CHAOS_0187 | Ca-Cd-Sr-V | 16.23973 | 0.1725784 | 0.1124466 | 0.3485195 | 0.2102472 | 0.04114444
CHAOS_0188 | Ca-Mg-Sn-Ti | 6.75319 | 0.2392581 | 0.08056215 | 0.3927008 | 0.129425 | 0.07175899
CHAOS_0189 | Mn-Nb-Ti-V | 13.20299 | 0.1379132 | 0.08432622 | 0.1928795 | 0.119762 | 0.04956208
CHAOS_0190 | Ca-Mg-Ni-Sn | 28.70225 | 0.1166942 | 0.09916306 | 0.2505565 | 0.2000231 | 0.06964497
CHAOS_0191 | Cd-Cu-V-Zn | 14.77345 | 0.1542764 | 0.1007826 | 0.2523397 | 0.1491569 | 0.1521143
CHAOS_0192 | Cd-Mg-Nb-Zn | 5.580425 | 0.05726858 | 0.07109318 | 0.06386352 | 0.08150372 | 0.2415768
CHAOS_0193 | Cd-Co-Fe-Sn | 15.26423 | 0.1642604 | 0.1276784 | 0.2901655 | 0.2449159 | 0.1255917
CHAOS_0194 | Nb-Sr-Tc-Ti | 5.623229 | 0.3537247 | 0.1143434 | 0.7109946 | 0.2962459 | 0.112142
CHAOS_0195 | Cu-Nb-Sn-Sr | 4.877935 | 0.5168053 | 0.1727485 | 1.268701 | 0.3747773 | 0.2953484
CHAOS_0196 | Ca-Cd-Mg-Ti | 8.944133 | 0.1210139 | 0.08115767 | 0.1996223 | 0.1088509 | 0.1197087
CHAOS_0197 | Ca-Nb-Sr-V | 8.074263 | 0.16313 | 0.0993798 | 0.3305018 | 0.1710572 | 0.06306299
CHAOS_0198 | Cd-Fe-Nb-Sn | 4.454258 | 0.162275 | 0.02452527 | 0.243876 | 0.0431308 | 0.1562686
CHAOS_0199 | Co-Mg-Ni-Sr | 10.82846 | 0.187282 | 0.08211605 | 0.3741935 | 0.1649469 | 0.05900696
CHAOS_0200 | Co-Mn-Sr-Zn | 16.35968 | 0.1261533 | 0.06659588 | 0.2637899 | 0.1455319 | 0.04023527
CHAOS_0201 | Ca-Mn-Ti-V | 10.94161 | 0.1101336 | 0.05995321 | 0.1932293 | 0.1194581 | 0.0170226
CHAOS_0202 | Ca-Cd-Co-Mg | 26.89581 | 0.05652463 | 0.02043168 | 0.1277494 | 0.04626999 | 0.005681421
CHAOS_0203 | Mn-Sr-Ti-V | 8.326658 | 0.19945 | 0.1092882 | 0.3649458 | 0.2122132 | 0.05549111
CHAOS_0204 | Cd-Sr-Ti-Zn | 6.741482 | 0.1902538 | 0.08329489 | 0.4722198 | 0.2952308 | 0.6106882
CHAOS_0205 | Fe-Ni-Sn-Zn | 13.88677 | 0.1761331 | 0.1436103 | 0.2729162 | 0.2345849 | 0.3246753
CHAOS_0206 | Ca-Nb-Sn-Sr | 5.671411 | 0.1213719 | 0.03841911 | 0.2598423 | 0.1351717 | 0.08875545
CHAOS_0207 | Cd-Mg-Nb-V | 5.156384 | 0.2114561 | 0.1116981 | 0.3164334 | 0.1320558 | 0.1666449
CHAOS_0208 | Fe-Nb-Sn-Sr | 5.298507 | 0.2544842 | 0.04495635 | 0.6324078 | 0.1770702 | 0.3221169
CHAOS_0209 | Ca-Cu-Mg-V | 14.65983 | 0.1644938 | 0.09103882 | 0.3071784 | 0.1597352 | 0.02536097
CHAOS_0210 | Ca-Fe-Mg-Sr | 16.86461 | 0.1273957 | 0.05738634 | 0.2879217 | 0.1428382 | 0.08048675
CHAOS_0211 | Ca-Sn-Sr-Zn | 17.74285 | 0.1677809 | 0.0914915 | 0.364409 | 0.1780636 | 0.05206501
CHAOS_0212 | Cd-Mn-Sr-Ti | 7.253774 | 0.1221112 | 0.1145274 | 0.2008946 | 0.1894671 | 0.1076556
CHAOS_0213 | Mn-Ni-Sr-Zn | 13.72451 | 0.1499292 | 0.06756506 | 0.27928 | 0.1051521 | 0.04650063
CHAOS_0214 | Cd-Sr-V-Zn | 13.13646 | 0.1939399 | 0.1222399 | 0.3730367 | 0.2266927 | 0.1523114
CHAOS_0215 | Co-Fe-Mg-Sn | 19.05748 | 0.1655443 | 0.09881227 | 0.2556554 | 0.1755654 | 0.2165188
CHAOS_0216 | Cu-Sn-Ti-V | 4.420474 | 0.1516635 | 0.06350299 | 0.2576048 | 0.1239363 | 0.08809885
CHAOS_0217 | Ca-Mn-Sr-Zn | 18.44306 | 0.1283153 | 0.06391617 | 0.264079 | 0.1472087 | 0.01094238
CHAOS_0218 | Mg-Nb-Ti-V | 12.07643 | 0.194223 | 0.08808278 | 0.2738317 | 0.1206649 | 0.02859102
CHAOS_0219 | Ca-Cd-Mn-Ni | 32.90594 | 0.09508231 | 0.0643509 | 0.1765375 | 0.1135394 | 0.004553308
CHAOS_0220 | Co-Fe-Sn-Zn | 16.22144 | 0.1704689 | 0.1067059 | 0.2573929 | 0.1663813 | 0.4308281
CHAOS_0221 | Mg-Nb-Sn-Sr | 5.606078 | 0.08964829 | 0.0533112 | 0.2044973 | 0.1234049 | 0.1582033
CHAOS_0222 | Cd-Fe-Sr-Zn | 15.93874 | 0.1322023 | 0.06176537 | 0.281009 | 0.1217045 | 0.1131486
CHAOS_0223 | Ca-Fe-Sn-Zn | 19.98698 | 0.1728653 | 0.1039125 | 0.3330959 | 0.1965004 | 0.2369402
CHAOS_0224 | Mg-Nb-Ti-Zn | 9.051613 | 0.1835427 | 0.05292144 | 0.2519649 | 0.07245188 | 0.2167587
CHAOS_0225 | Ca-Cd-Mg-Mn | 23.8546 | 0.04837777 | 0.03479663 | 0.1110578 | 0.06397109 | 0.001428698
CHAOS_0226 | Nb-Sn-Sr-Zn | 5.221347 | 0.1978305 | 0.03609739 | 0.2123168 | 0.1111771 | 0.2837816
CHAOS_0227 | Ca-Mg-Sn-V | 10.5491 | 0.2035356 | 0.09091219 | 0.3527827 | 0.1535441 | 0.0775792
CHAOS_0228 | Ca-Cd-Fe-Mg | 17.82119 | 0.06103537 | 0.02725999 | 0.1324613 | 0.05103301 | 0.02071878
CHAOS_0229 | Ca-Cu-Mn-V | 11.8249 | 0.1739307 | 0.06658482 | 0.3094142 | 0.1354449 | 0.04833467
CHAOS_0230 | Ca-Mg-Sr-Zn | 21.27662 | 0.1009463 | 0.04796901 | 0.2355986 | 0.1081493 | 0.02126827
CHAOS_0231 | Cd-Co-Sn-Sr | 18.35137 | 0.195265 | 0.153667 | 0.3905127 | 0.2731776 | 0.1497107
CHAOS_0232 | Mg-Nb-Sn-Ti | 4.215577 | 0.2900553 | 0.0304319 | 0.4262557 | 0.09097982 | 0.1905618
CHAOS_0233 | Cd-Mg-Mn-Ni | 32.44586 | 0.1100526 | 0.104342 | 0.2003649 | 0.1619072 | 0.01086946
CHAOS_0234 | Mg-Mn-Ni-Sn | 12.93334 | 0.147017 | 0.08766946 | 0.2114769 | 0.1169231 | 0.05458061
CHAOS_0235 | Cd-Nb-Sn-Zn | 4.486118 | 0.3977887 | 0.07499977 | 0.6130775 | 0.1085921 | 0.06945602
CHAOS_0236 | Cd-Co-Mn-Ni | 19.27851 | 0.1570839 | 0.1295726 | 0.2569652 | 0.2054594 | 0.06898758
CHAOS_0237 | Ca-Fe-Mn-Sr | 9.900294 | 0.1417397 | 0.06314037 | 0.2926241 | 0.1322857 | 0.05769913
CHAOS_0238 | Ca-Sn-Ti-Zn | 6.569001 | 0.1420426 | 0.094995 | 0.2366199 | 0.1427496822 | 0.241304
CHAOS_0239 | Ca-Nb-Sr-Ti | 8.467369 | 0.1551836 | 0.09985005 | 0.3171733 | 0.1964642 | 0.07487575
CHAOS_0240 | Co-Fe-Ni-V | 12.12425 | 0.3048965 | 0.256686 | 0.4422758 | 0.3977185 | 0.2660218
CHAOS_0241 | Cd-Mg-Mn-Sn | 15.32019 | 0.1902385 | 0.1361305 | 0.3281572 | 0.227793 | 0.03059955
CHAOS_0242 | Co-Mg-Sr-Zn | 14.19654 | 0.1687937 | 0.07560841 | 0.3469618 | 0.1582179 | 0.1437043
CHAOS_0243 | Ca-Sn-Sr-V | 14.52311 | 0.2039858 | 0.1243104 | 0.4250219 | 0.2347969 | 0.03442897
CHAOS_0244 | Cu-Fe-Mg-Ti | 14.33671 | 0.2475488 | 0.1377533 | 0.3654536 | 0.2154194 | 0.2013696
CHAOS_0245 | Cd-Mn-Nb-Sn | 3.671779 | 0.04145196 | 0.06464762 | 0.09446224 | 0.1265639 | 0.08666156
CHAOS_0246 | Mg-Nb-Sn-Zn | 4.429468 | 0.1618068 | 0.1216141 | 0.296122 | 0.2199537 | 0.1684411
CHAOS_0247 | Ca-Cd-Co-Mn | 35.29379 | 0.07479522 | 0.02983617 | 0.1452823 | 0.05791867 | 0.003678491
CHAOS_0248 | Cu-Fe-Mg-Zn | 25.06354 | 0.08572302 | 0.0450467 | 0.128394 | 0.07289186 | 0.04220154
CHAOS_0249 | Fe-Mn-Sn-Sr | 12.25033 | 0.1651529 | 0.06708338 | 0.3548901 | 0.1472954 | 0.089326
CHAOS_0250 | Mg-Mn-Ti-V | 15.43559 | 0.08828594 | 0.05014073 | 0.1333117 | 0.07972704 | 0.002750713
CHAOS_0251 | Ca-Mg-Mn-Zn | 13.22893 | 0.03841403 | 0.01664941 | 0.08413073 | 0.03606927 | 0.005521676
CHAOS_0252 | Cd-Sn-Sr-V | 7.669483 | 0.1802658 | 0.08590108 | 0.3163775 | 0.1575333 | 0.2122987
CHAOS_0253 | Ca-Co-Ni-Sn | 21.91387 | 0.1573893 | 0.120043 | 0.3141112 | 0.2370772 | 0.1339925
CHAOS_0254 | Fe-Mn-Ni-Sr | 10.8973 | 0.1798187 | 0.1217957 | 0.3427778 | 0.2269034 | 0.08094517
CHAOS_0255 | Ca-Cd-Mg-Sn | 34.53154 | 0.1399017 | 0.1184637 | 0.2934778 | 0.2253506 | 0.02359979
CHAOS_0256 | Ca-Mn-Ti-Zn | 11.49717 | 0.1688724 | 0.09603209 | 0.3018469 | 0.1834762 | 0.09893055
CHAOS_0257 | Mg-Mn-Sr-Zn | 19.60551 | 0.130392 | 0.06855881 | 0.2779735 | 0.1273842 | 0.06957149
CHAOS_0258 | Mn-Nb-Sn-V | 4.81756 | 0.1380538 | 0.171129 | 0.2232281 | 0.274991 | 0.2317662
CHAOS_0259 | Mn-Sn-Sr-V | 7.617191 | 0.1322192 | 0.1073159 | 0.221324 | 0.205648 | 0.1018849
CHAOS_0260 | Co-Nb-Sn-Sr | 5.145397 | 0.2576127 | 0.05233744 | 0.4950439 | 0.2131725 | 0.2967148
CHAOS_0261 | Cd-Mn-Ti-Zn | 7.862805 | 0.08240562 | 0.06844186 | 0.1460815 | 0.1155473 | 0.1477091
CHAOS_0262 | Ca-Mg-Ti-Zn | 18.75709 | 0.1079232 | 0.07014649 | 0.1742325 | 0.1009456 | 0.1082165
CHAOS_0263 | Cd-Co-Mn-Sr | 16.37234 | 0.1393371 | 0.06898671 | 0.2715311 | 0.1181779 | 0.01911103
CHAOS_0264 | Mg-Mn-Nb-Zn | 13.66699 | 0.1515341 | 0.04589855 | 0.2183899 | 0.08667512 | 0.6484717
CHAOS_0265 | Ca-Co-Mn-Zn | 63.61571 | 0.0674572 | 0.03728004 | 0.1228109 | 0.0732458 | 0.003162368
CHAOS_0266 | Cd-Fe-Nb-Sr | 5.605982 | 0.1964642 | 0.08469324 | 0.3909981 | 0.2592375 | 0.2929176
CHAOS_0267 | Co-Ni-Sn-Zn | 30.7596 | 0.1188564 | 0.08459543 | 0.1685947 | 0.1149343 | 0.2004798
CHAOS_0268 | Ca-Co-Fe-Mn | 37.94577 | 0.07428305 | 0.03682997 | 0.1379002 | 0.0748323 | 0.01000696
CHAOS_0269 | Ca-Fe-Nb-Zn | 12.12937 | 0.1753799 | 0.08560965 | 0.289905 | 0.1799106 | 0.1162044
CHAOS_0270 | Fe-Nb-Ti-Zn | 7.974254 | 0.1234526 | 0.08072665 | 0.09818389 | 0.1135604 | 0.763343
CHAOS_0271 | Fe-Mg-Nb-Ti | 10.32968 | 0.1698906 | 0.07893491 | 0.237231 | 0.1027875 | 0.07044781
CHAOS_0272 | Fe-Mn-Ni-Sn | 14.29983 | 0.1650285 | 0.1030741 | 0.2249214 | 0.1571917 | 0.1028964
CHAOS_0273 | Cu-Fe-Mn-Zn | 31.22927 | 0.2159201 | 0.1763017 | 0.3381349 | 0.3086253 | 0.2982426
CHAOS_0274 | Mn-Sr-Ti-Zn | 4.624955 | 0.2743548 | 0.1194505 | 0.4832426 | 0.2000002 | 0.1363448
CHAOS_0275 | Cd-Mg-Ni-Sr | 16.05691 | 0.1001784 | 0.03936855 | 0.2191173 | 0.07347438 | 0.0774765
CHAOS_0276 | Mn-Sn-Ti-V | 4.620136 | 0.1281444 | 0.1357994 | 0.2086838 | 0.2215286 | 0.1827492
CHAOS_0277 | Ca-Co-Mn-Ni | 21.05339 | 0.08199558 | 0.03188718 | 0.1390565 | 0.06653415 | 0.04629212
CHAOS_0278 | Co-Ni-Sn-Sr | 10.39344 | 0.1585272 | 0.06759959 | 0.3400545 | 0.1634654 | 0.0708483
CHAOS_0279 | Nb-Sr-Ti-V | 6.64838 | 0.1455945 | 0.04119577 | 0.2737893 | 0.0777925 | 0.09803353
CHAOS_0280 | Cd-Co-Mn-Sn | 13.52018 | 0.2754 | 0.233545 | 0.437366 | 0.3674369 | 0.08782673
CHAOS_0281 | Ca-Cd-Fe-Sr | 14.62469 | 0.1046455 | 0.04566632 | 0.2305756 | 0.0978823 | 0.04627563
CHAOS_0282 | Co-Mg-Ni-Zn | 73.90622 | 0.02079987 | 0.009596051 | 0.03375191 | 0.01718124 | 0.00194965
CHAOS_0283 | Nb-Sn-Ti-Zn | 3.825099 | 0.1078571 | 0.04477767 | 0.197963 | 0.1051065 | 0.2384558
CHAOS_0284 | Cd-Fe-Mg-Sn | 15.80254 | 0.2352265 | 0.1580609 | 0.3756333 | 0.2800524 | 0.149142
CHAOS_0285 | Co-Ni-Sr-Zn | 11.2304 | 0.1896023 | 0.0886024 | 0.3756296 | 0.1711199 | 0.08422721
CHAOS_0286 | Ca-Mn-Ni-Zn | 19.97015 | 0.06672589 | 0.03522524 | 0.1189914 | 0.06405981 | 0.003283129
CHAOS_0287 | Fe-Sn-Ti-V | 4.069059 | 0.2914311 | 0.04841204 | 0.4579927 | 0.06902906 | 0.2628338
CHAOS_0288 | Cd-Mn-Sn-Sr | 13.46387 | 0.1867353 | 0.1460413 | 0.3872003 | 0.254233 | 0.03394683
CHAOS_0289 | Cd-Co-Cu-Fe | 24.66799 | 0.1426013 | 0.08740961 | 0.2333005 | 0.1515698 | 0.183245
CHAOS_0290 | Co-Cu-Mn-Zn | 49.69651 | 0.1190581 | 0.07082298 | 0.1769016 | 0.105851 | 0.06692468
CHAOS_0291 | Co-Nb-Sn-Ti | 4.011 | 0.05234971 | 0.02353944 | 0.08280289 | 0.05541541 | 0.815139
CHAOS_0292 | Cu-Mg-Ni-Sn | 19.32126 | 0.1740542 | 0.1394527 | 0.2871039 | 0.2103378 | 0.07099662
CHAOS_0293 | Fe-Sn-Sr-Ti | 6.349718 | 0.277756 | 0.05609395 | 0.6368482 | 0.2014006 | 0.3525176
CHAOS_0294 | Co-Fe-Sr-Zn | 12.4861 | 0.1718295 | 0.07448053 | 0.3554565 | 0.1719755 | 0.2293858
CHAOS_0295 | Mg-Mn-Ni-Zn | 40.43708 | 0.02324085 | 0.008028314 | 0.04003511 | 0.01399976 | 0.0007177264
CHAOS_0296 | Sn-Sr-V-Zn | 8.280763 | 0.2613358 | 0.2132403 | 0.5262897 | 0.4873237 | 0.2777275
CHAOS_0297 | Cd-Mg-Mn-Zn | 51.38779 | 0.04432586 | 0.02184901 | 0.09864655 | 0.04216202 | 0.004846311
CHAOS_0298 | Fe-Mn-Ni-V | 13.25997 | 0.2230495 | 0.1955703 | 0.3207714 | 0.289738 | 0.1003337
CHAOS_0299 | Ca-Co-Ni-Zn | 32.45188 | 0.06866316 | 0.02653911 | 0.126687 | 0.05146153 | 0.004744403
CHAOS_0300 | Cd-Ni-Sn-Sr | 20.98446 | 0.1772667 | 0.1212628 | 0.3531514 | 0.2154749 | 0.1068497
CHAOS_0301 | Cd-Nb-Sr-Zn | 6.541902 | 0.2491621 | 0.05880392 | 0.8215896 | 0.203593 | 0.4899409
CHAOS_0302 | Fe-Mg-Sn-Ti | 4.664095 | 0.1744687 | 0.1412985 | 0.2943363 | 0.2488982 | 0.08767009
CHAOS_0303 | Ca-Cd-Mn-V | 16.92267 | 0.0679043 | 0.05113588 | 0.1516637 | 0.09461663 | 0.08185663
CHAOS_0304 | Fe-Mg-Ti-Zn | 18.11742 | 0.1492576 | 0.06015566 | 0.2169769 | 0.1074595 | 0.06234384
CHAOS_0305 | Mg-Nb-Sn-Tc | 4.189424 | 0.1556979 | 0.1057518 | 0.2775981508 | 0.2155815 | 0.1262669
CHAOS_0306 | Ca-Mg-V-Zn | 49.18182 | 0.05794447 | 0.03929971 | 0.1175457 | 0.07589877 | 0.007863246
CHAOS_0307 | Cd-Fe-Mn-Sr | 18.17729 | 0.1229222 | 0.06507417 | 0.2501207 | 0.1145279079 | 0.04067923
CHAOS_0308 | Co-Mn-V-Zn | 24.24878 | 0.1727372 | 0.2197617 | 0.2652932 | 0.3464178 | 0.1448978
CHAOS_0309 | Nb-Sr-V-Zn | 5.247473 | 0.2242578 | 0.09435591 | 0.3102482 | 0.07954905 | 0.1625582
CHAOS_0310 | Co-Mg-V-Zn | 46.8979 | 0.08175575 | 0.06453301 | 0.1243706 | 0.1156045 | 0.009539338
CHAOS_0311 | Mg-Mn-Nb-Ti | 8.121962 | 0.1672514 | 0.05793674 | 0.2259751 | 0.07067866 | 0.03477991
CHAOS_0312 | Ca-Fe-Nb-Ti | 14.38239 | 0.1878778 | 0.1006727 | 0.3173057 | 0.1977198 | 0.04310395
CHAOS_0313 | Ca-Mg-Sr-Ti | 14.31993 | 0.07855832 | 0.03005541 | 0.2024369 | 0.0857951 | 0.04185473
CHAOS_0314 | Cd-Nb-Sr-V | 4.827868 | 0.2044533 | 0.1530312 | 0.4116082 | 0.3022693 | 0.1084824
CHAOS_0315 | Mn-Nb-Sn-Zn | 5.0777 | 0.1253258 | 0.1400648 | 0.1934913 | 0.2237632 | 0.3469167
CHAOS_0316 | Ca-Cd-Sn-Sr | 47.12003 | 0.07635769 | 0.08256559 | 0.1717015 | 0.160688 | 0.01988419
CHAOS_0317 | Cd-Mn-Sn-Ti | 4.968001 | 0.1323054 | 0.1055198 | 0.2534814 | 0.205478 | 0.03728734
CHAOS_0318 | Fe-Sn-Ti-Zn | 6.196994 | 0.2751882 | 0.05876473 | 0.3688892 | 0.1057299 | 0.07871908
CHAOS_0319 | Fe-Mg-Sr-Ti | 6.893749 | 0.1951448 | 0.07852889 | 0.3837924 | 0.1594896 | 0.06673906
CHAOS_0320 | Mg-Sn-Sr-V | 9.567296 | 0.255084 | 0.1022013 | 0.4658359 | 0.2141766 | 0.06160871
CHAOS_0321 | Ca-Co-Fe-Sn | 17.61169 | 0.1845842 | 0.1252207 | 0.3621313 | 0.239359 | 0.4404199
CHAOS_0322 | Ca-Mg-Sr-V | 16.28332 | 0.07129031 | 0.02599597 | 0.1816825 | 0.07310693 | 0.01692281
CHAOS_0323 | Mn-Sn-Sr-Ti | 6.385685 | 0.1155661 | 0.104489 | 0.1813108 | 0.221562 | 0.1336414
CHAOS_0324 | Ca-Mn-Nb-Sn | 6.616021 | 0.261058 | 0.07272474 | 0.4345579 | 0.164232 | 0.255033
CHAOS_0325 | Mg-Ni-Sn-Sr | 14.59652 | 0.185484 | 0.08500015 | 0.392196 | 0.183073 | 0.07636905
CHAOS_0326 | Ca-Mn-Sn-Ti | 4.638091 | 0.2856602 | 0.02827431 | 0.500243 | 0.03942002 | 0.1165815
CHAOS_0327 | Ca-Sr-Ti-V | 9.270874 | 0.1133258 | 0.08267322 | 0.2578565 | 0.1585461 | 0.04661748
CHAOS_0328 | Cu-Mn-Ni-Sn | 11.66381 | 0.3768327 | 0.2174689 | 0.7479831 | 0.4960371 | 0.195197
CHAOS_0329 | Fe-Nb-Sr-Zn | 7.002966 | 0.2359832 | 0.05952816 | 0.4002095 | 0.1436991 | 0.4754963
CHAOS_0330 | Ca-Mg-Nb-V | 10.62201 | 0.1493518 | 0.06573476 | 0.2392981 | 0.1091339 | 0.03412186
CHAOS_0331 | Ca-Cd-Sr-Ti | 8.38947 | 0.2154897 | 0.09938105 | 0.4402966 | 0.1897459 | 0.1033647
CHAOS_0332 | Cd-Mg-Mn-V | 8.276074 | 0.05804227 | 0.02993741 | 0.09604669 | 0.04815803 | 0.1076072
CHAOS_0333 | Nb-Sn-V-Zn | 3.737231 | 0.2940645 | 0.02037379 | 0.4370463 | 0.03193844 | 0.1154665
CHAOS_0334 | Co-Mn-Ni-Sr | 11.1331 | 0.1945641 | 0.1122289 | 0.3790069 | 0.2317651 | 0.06067009
CHAOS_0335 | Fe-Sr-Ti-Zn | 9.222128 | 0.255283 | 0.08058831 | 0.4637958 | 0.1592271 | 0.1495027
CHAOS_0336 | Cu-Mg-Mn-V | 19.18517 | 0.1447814 | 0.07197598 | 0.2216481 | 0.1096792 | 0.03193685
CHAOS_0337 | Mn-Sr-V-Zn | 13.50424 | 0.2273257 | 0.1528236 | 0.4805019 | 0.354582 | 0.1304563
CHAOS_0338 | Co-Cu-Fe-Mg | 48.94665 | 0.09910691 | 0.08862 | 0.1546188 | 0.1456728 | 0.03588821
CHAOS_0339 | Fe-Mg-Ni-Sn | 14.98488 | 0.09585727 | 0.1060549 | 0.1550277 | 0.1728783 | 0.1077669
CHAOS_0340 | Co-Cu-Mn-Ni | 16.4796 | 0.1263405 | 0.1058536 | 0.1858288 | 0.1554718 | 0.0679911
CHAOS_0341 | Fe-Mg-Nb-Zn | 12.01371 | 0.1718972 | 0.06160477 | 0.2370503 | 0.1139781 | 0.75431
CHAOS_0342 | Mg-Sr-V-Zn | 14.97388 | 0.14935 | 0.08661993 | 0.301994 | 0.1619756 | 0.02846959
CHAOS_0343 | Ca-Cd-Co-Sn | 29.63661 | 0.1332586 | 0.1307212 | 0.2795318 | 0.2520243 | 0.1092595
CHAOS_0344 | Cd-Mn-Ni-Sr | 15.40573 | 0.1246281 | 0.04934613 | 0.2376932 | 0.08925864 | 0.0500924
CHAOS_0345 | Ca-Nb-Sn-V | 4.999964 | 0.1718727 | 0.06445763 | 0.258369 | 0.1735214 | 0.138592
CHAOS_0346 | Co-Mn-Ni-Sn | 12.15865 | 0.1362247 | 0.09231309 | 0.1903183 | 0.124857 | 0.07606755
CHAOS_0347 | Mn-Sn-V-Zn | 6.308912 | 0.2035273 | 0.1012311 | 0.3021708 | 0.1435959 | 0.07137571
CHAOS_0348 | Cd-Mn-Nb-V | 5.945586 | 0.1925366 | 0.16395 | 0.2688696 | 0.2294514 | 0.1248973
CHAOS_0349 | Cd-Co-Fe-Mg | 26.69225 | 0.1172153 | 0.06940461 | 0.1934152 | 0.1201603 | 0.03809362
CHAOS_0350 | Sn-Sr-Ti-Zn | 6.550751 | 0.1849933 | 0.1371711 | 0.3111428 | 0.235212 | 0.2968231
CHAOS_0351 | Ca-Cd-Sn-V | 7.612556 | 0.1802074 | 0.1065273 | 0.3086984 | 0.1738341 | 0.1497708
CHAOS_0352 | Cu-Mg-Mn-Zn | 34.12111 | 0.08632516 | 0.06326224 | 0.140345 | 0.09904278 | 0.07647203
CHAOS_0353 | Cd-Mg-Sr-Ti | 6.178973 | 0.2030506 | 0.06833624 | 0.3408933 | 0.09628708 | 0.1678111
CHAOS_0354 | Co-Mn-Ni-Zn | 62.64025 | 0.04766961 | 0.04854794 | 0.0697966 | 0.07088558 | 0.006099704
CHAOS_0355 | Mn-Nb-Sn-Tc | 4.347378 | 0.03323607 | 0 | 0.04297698 | 0 | 0.1567454
CHAOS_0356 | Cd-Co-Fe-Ni | 18.18717 | 0.1307811 | 0.08707375 | 0.1883776 | 0.1125924 | 0.3172246
CHAOS_0357 | Fe-Mg-Ni-Zn | 32.45074 | 0.02876671 | 0.006760445 | 0.0460634 | 0.01484093 | 0.00282931
CHAOS_0358 | Mg-Mn-Sn-V | 6.127343 | 0.2582073 | 0.0741966 | 0.3925263 | 0.1235195 | 0.1293288
CHAOS_0359 | Cd-Nb-V-Zn | 3.904744 | 0.1382344 | 0.01928703 | 0.2198726 | 0.02123741 | 0.1384931
CHAOS_0360 | Ca-Cd-Co-Sr | 31.29 | 0.09848867 | 0.04199261 | 0.2094496 | 0.09458495 | 0.01452423
CHAOS_0361 | Ca-Mg-Ni-Zn | 36.30132 | 0.05381875 | 0.01805419 | 0.103656 | 0.03680348 | 0.002418775
CHAOS_0362 | Ca-Fe-Sr-Zn | 13.76727 | 0.1543959 | 0.06446237 | 0.3240102 | 0.1279982 | 0.08148903
CHAOS_0363 | Ca-Mn-Sr-V | 15.68687 | 0.07688247 | 0.0316359 | 0.1717763 | 0.08504261 | 0.02648046
CHAOS_0364 | Mn-Nb-Sr-Zn | 7.778691 | 0.2620645 | 0.110042 | 0.5013331 | 0.2636251 | 0.2882479
CHAOS_0365 | Mg-Nb-Sr-Ti | 8.032713 | 0.1717883 | 0.06924253 | 0.3164732 | 0.1529053 | 0.0814445
CHAOS_0366 | Cd-Ni-Sr-Zn | 14.42993 | 0.1222062 | 0.05363079 | 0.25556 | 0.111194 | 0.09779954
CHAOS_0367 | Cd-Cu-Mn-Ni | 16.9945 | 0.1576043 | 0.1051161 | 0.2589022 | 0.1425889 | 0.1356166
CHAOS_0368 | Ca-Mn-Sn-V | 8.732718 | 0.3828202 | 0.2103573 | 0.6379389 | 0.3518033 | 0.04207743
CHAOS_0369 | Co-Cu-Fe-Mn | 26.43227 | 0.1322748 | 0.0712432 | 0.1891772 | 0.1050472 | 0.1641616
CHAOS_0370 | Ca-Cd-Ti-Zn | 8.101187 | 0.1724089 | 0.06995243 | 0.4923801 | 0.3054456 | 0.5315858
CHAOS_0371 | Cd-Co-Ni-Sr | 12.53755 | 0.1420409 | 0.06591036 | 0.2783123 | 0.1086401 | 0.04557777
CHAOS_0372 | Ca-Co-Fe-Ni | 27.37477 | 0.1017063 | 0.07506012 | 0.1742968 | 0.1343424 | 0.03859856
CHAOS_0373 | Cd-Mn-Sr-Zn | 23.33928 | 0.1165685 | 0.05040245 | 0.2339078 | 0.1071293 | 0.02369085
CHAOS_0374 | Cd-Co-Mg-Sn | 19.63998 | 0.2571967 | 0.222767 | 0.4868952 | 0.4331347 | 0.106068
CHAOS_0375 | Mg-Mn-Sn-Zn | 14.98264 | 0.1890432 | 0.1031363 | 0.2986487 | 0.16865 | 0.08138789
CHAOS_0376 | Ca-Ni-Sr-Zn | 13.65924 | 0.1347572 | 0.06038137 | 0.2758468 | 0.1428606 | 0.05707146
CHAOS_0377 | Ca-Cd-Fe-Nb | 6.906098 | 0.1034626 | 0.0803615 | 0.1710185 | 0.1408671 | 0.4425756
CHAOS_0378 | Co-Mg-Mn-Zn | 177.7 | 0.03624867 | 0.01846276 | 0.05364657 | 0.02652259 | 0.001068253
CHAOS_0379 | Mn-Sn-Ti-Zn | 5.633731 | 0.1404748 | 0.1332143 | 0.2298805 | 0.2202946 | 0.1390567
CHAOS_0380 | Ca-Nb-Ti-Zn | 9.433733 | 0.1145036 | 0.05460214 | 0.1905373 | 0.09238909 | 0.2310076
CHAOS_0381 | Ca-Co-Sr-Zn | 15.03074 | 0.147813 | 0.06912313 | 0.3025392 | 0.1530178 | 0.1354915
CHAOS_0382 | Co-Sn-Sr-Zn | 14.6309 | 0.1904823 | 0.09778638 | 0.3959368 | 0.184459 | 0.10462
CHAOS_0383 | Ca-Cd-Nb-V | 5.217475 | 0.2978967 | 0.1124637 | 0.6388414 | 0.2304197 | 0.5101955
CHAOS_0384 | Ca-Sr-Ti-Zn | 8.642019 | 0.2607399 | 0.1148535 | 0.5179481 | 0.2187591 | 0.1038844
CHAOS_0385 | Cd-Mn-Ti-V | 5.124838 | 0.396705 | 0.1878663 | 0.5269704 | 0.2825672 | 0.117335
CHAOS_0386 | Ca-Cd-Co-Ni | 20.17906 | 0.1074335 | 0.06462064 | 0.2059815 | 0.1229069 | 0.03552059
CHAOS_0387 | Cd-Cu-Mg-Zn | 75.4848 | 0.08318342 | 0.07766149 | 0.1634902 | 0.1275111 | 0.01463263
CHAOS_0388 | Mn-Ni-Sn-Zn | 14.7048 | 0.1655768 | 0.1345428 | 0.2573818 | 0.2074354 | 0.07659686
CHAOS_0389 | Mg-Mn-Sr-Ti | 9.346075 | 0.2024964 | 0.1118741 | 0.4167999 | 0.2092459 | 0.03916325
CHAOS_0390 | Ca-Co-Mg-Ni | 32.24749 | 0.06213155 | 0.01972229 | 0.1147381 | 0.03910777 | 0.005514994
CHAOS_0391 | Co-Fe-Mg-Sr | 12.12335 | 0.1764697 | 0.09412188 | 0.3591506 | 0.1921006 | 0.1198867
CHAOS_0392 | Co-Fe-Ni-Sn | 16.15806 | 0.1107436 | 0.06044455 | 0.1548 | 0.09690657 | 0.1690437
CHAOS_0393 | Cd-Nb-Ti-Zn | 4.167526 | 0.1463725 | 0.02828937 | 0.2283707 | 0.04346893 | 0.1930388
CHAOS_0394 | Cd-Mg-Mn-Ti | 7.957271 | 0.01907781 | 0.03106665 | 0.02785887 | 0.05365564 | 0.2628441
CHAOS_0395 | Nb-Sr-Ti-Zn | 5.805337 | 0.1525174 | 0.0879947 | 0.3226521 | 0.1536143 | 0.1156675
CHAOS_0396 | Fe-Ni-V-Zn | 10.52744 | 0.3451058 | 0.2723152 | 0.5929343 | 0.4961814 | 0.2714992
CHAOS_0397 | Ca-Nb-Sr-Zn | 7.817578 | 0.1475545 | 0.06054659 | 0.285373 | 0.1109386 | 0.1440906
CHAOS_0398 | Co-Fe-Mn-Sn | 14.96784 | 0.1868848 | 0.1489301 | 0.288477 | 0.2377569 | 0.4988678
CHAOS_0399 | Nb-Sn-Tc-Ti | 3.298107 | 0.01503316 | 0 | 0.01803196 | 0 | 0.289574
CHAOS_0400 | Cd-Mg-Nb-Ti | 5.149892 | 0.02815772 | 0.04115147 | 0.03483767 | 0.05004925 | 0.1229206
CHAOS_0401 | Ca-Cd-Ti-V | 6.738139 | 0.1733493 | 0.1099361 | 0.2518399 | 0.2224349 | 0.1959416
CHAOS_0402 | Ca-Mn-Ni-Sn | 14.82014 | 0.1534865 | 0.1052188 | 0.3147923 | 0.217138 | 0.1031829
CHAOS_0403 | Cu-Mg-Mn-Ni | 23.85237 | 0.06747617 | 0.05851555 | 0.1111584 | 0.08684509 | 0.1171922
CHAOS_0404 | Fe-Sn-Sr-Zn | 12.503 | 0.1727015 | 0.0538135 | 0.3733268 | 0.1181749 | 0.2158617
CHAOS_0405 | Co-Fe-Mg-Zn | 33.67256 | 0.04527203 | 0.0218163 | 0.06730461 | 0.03040117 | 0.002658958
CHAOS_0406 | Fe-Ni-Sr-Zn | 10.95568 | 0.1456191 | 0.05782319 | 0.2816689 | 0.08114791 | 0.1408577
CHAOS_0407 | Ca-Co-Mn-Sn | 32.62726 | 0.1598128 | 0.1186659 | 0.3050262 | 0.2277082 | 0.08864682
CHAOS_0408 | Ca-Mn-V-Zn | 12.75905 | 0.06332325 | 0.04175606 | 0.1203999 | 0.07130384 | 0.02137512
CHAOS_0409 | Ca-Cd-Fe-Mn | 19.7265 | 0.07003357 | 0.06105877 | 0.1486665 | 0.1106457 | 0.02901574
CHAOS_0410 | Mn-Nb-Sn-Sr | 5.492281 | 0.4755024 | 0.2451172 | 1.1071 | 0.5916244 | 0.3125505
CHAOS_0411 | Co-Fe-V-Zn | 17.25353 | 0.08825983 | 0.06063509 | 0.1008036 | 0.06453022 | 0.09567063
CHAOS_0412 | Co-Fe-Mg-Ni | 48.61266 | 0.04087858 | 0.02572747 | 0.06120484 | 0.035004 | 0.002973625
CHAOS_0413 | Ca-Cd-Co-Zn | 31.06776 | 0.08696757 | 0.05984879 | 0.1787584 | 0.1151508 | 0.04112668
CHAOS_0414 | Nb-Sn-Tc-V | 3.181846 | 0.2235571 | 0.07388256 | 0.2699766 | 0.1318966 | 0.1663313
CHAOS_0415 | Ca-Cd-Mn-Zn | 54.99939 | 0.06227213 | 0.03661407 | 0.1279427 | 0.06994831 | 0.005602565
CHAOS_0416 | Ca-Co-Mg-Zn | 40.01692 | 0.05361308 | 0.02132783 | 0.1071565 | 0.04263746 | 0.005143852
CHAOS_0417 | Cu-Fe-Ni-Zn | 50.77534 | 0.07351519 | 0.03863645 | 0.1086341 | 0.05456659 | 0.03682947
CHAOS_0418 | Cd-Mg-Nb-Sr | 5.912844 | 0.2230619 | 0.08947425 | 0.3368829 | 0.1050989 | 0.1833416
CHAOS_0419 | Ca-Nb-Sn-Zn | 5.394982 | 0.2876732 | 0.09637189 | 0.5895612 | 0.2316617 | 0.1548814
CHAOS_0420 | Ca-Fe-Ni-Zn | 29.78914 | 0.08883655 | 0.05349109 | 0.1615542 | 0.09378797 | 0.02858824
CHAOS_0421 | Co-Fe-Mg-Mn | 24.17864 | 0.04166195 | 0.01967732 | 0.07057905 | 0.03715226 | 0.004107739
CHAOS_0422 | Fe-Nb-Sr-Ti | 6.449592 | 0.186917 | 0.104914 | 0.315929 | 0.2183966 | 0.08530057
CHAOS_0423 | Cd-Nb-Sn-Ti | 3.604808 | 0.1402778 | 0.005427703 | 0.256637 | 0.01139609 | 0.1282324
CHAOS_0424 | Mn-Nb-Sr-Ti | 6.249641 | 0.178071 | 0.06988203 | 0.4840309 | 0.2205892 | 0.06725889
CHAOS_0425 | Ca-Ti-V-Zn | 13.06576 | 0.1146536 | 0.07821443 | 0.1885214 | 0.1219629 | 0.3233628
CHAOS_0426 | Mn-Nb-V-Zn | 10.5489 | 0.1617826 | 0.1005218 | 0.2458265 | 0.1648728 | 0.1768138
CHAOS_0427 | Cd-Cu-Fe-Mn | 18.39475 | 0.1312711 | 0.09394133 | 0.2149855 | 0.1433709 | 0.1733555
CHAOS_0428 | Mg-Ni-V-Zn | 39.46491 | 0.1350904 | 0.1699562 | 0.2448912 | 0.3418734 | 0.02327392
CHAOS_0429 | Ca-Co-Fe-Sr | 12.47702 | 0.1497563 | 0.06684742 | 0.310932 | 0.1552141 | 0.12988
CHAOS_0430 | Ca-Fe-Ni-Sn | 17.90988 | 0.1929726 | 0.1369628 | 0.3648716 | 0.2549331 | 0.1879474
CHAOS_0431 | Fe-Mg-Mn-Zn | 20.9374 | 0.04358595 | 0.01898625 | 0.06906336 | 0.03505118 | 0.007098766
CHAOS_0432 | Ca-Fe-Mg-Nb | 13.29806 | 0.176038 | 0.09933875 | 0.2913647 | 0.1761687 | 0.04946075
CHAOS_0433 | Ca-Cd-Ni-Zn | 24.94295 | 0.07968052 | 0.04566132 | 0.157799 | 0.08903632 | 0.08091794
CHAOS_0434 | Cu-Fe-Mg-Mn | 60.03184 | 0.1086038 | 0.05753761 | 0.1621887 | 0.08577658 | 0.04421985
CHAOS_0435 | Mn-Ti-V-Zn | 12.10423 | 0.100699 | 0.0594497 | 0.1564723 | 0.1099545 | 0.5095214
CHAOS_0436 | Cd-Cu-Ni-Zn | 23.00204 | 0.1492438 | 0.1113843 | 0.2663039 | 0.2015821 | 0.02994805
CHAOS_0437 | Cd-Sn-Sr-Ti | 6.307751 | 0.09669968 | 0.1025879 | 0.167342 | 0.1743487 | 0.2564576
CHAOS_0438 | Cd-Nb-Sn-V | 3.549422 | 0.2771102 | 0.01677782 | 0.4661949 | 0.02931615 | 0.2560438
CHAOS_0439 | Cd-Fe-Mg-Mn | 38.59792 | 0.06538298 | 0.04100128 | 0.1222539 | 0.07976445 | 0.0117003
CHAOS_0440 | Cd-Mg-Mn-Sr | 24.12925 | 0.08912541 | 0.03545001 | 0.2003205 | 0.0750728 | 0.03538096
CHAOS_0441 | Co-Mn-Ni-V | 13.40666 | 0.2521425 | 0.2722444 | 0.3855439 | 0.4224677 | 0.1202166
CHAOS_0442 | Ca-Co-Sn-Zn | 26.86896 | 0.1573405 | 0.1139608 | 0.3281732 | 0.2363442 | 0.1308297
CHAOS_0443 | Co-Cu-Sn-Zn | 16.40002 | 0.2177416 | 0.1655596 | 0.3343358 | 0.2551034 | 0.3774236
CHAOS_0444 | Mg-Sr-Ti-V | 10.77405 | 0.1011651 | 0.06838063 | 0.245342 | 0.1273244 | 0.07204001
CHAOS_0445 | Ca-Cd-Sn-Ti | 5.85323 | 0.1516372 | 0.09171767 | 0.2786008 | 0.1485924 | 0.1564593
CHAOS_0446 | Ca-Fe-Mg-Mn | 37.29861 | 0.03890693 | 0.0142753 | 0.09153572 | 0.03504195 | 0.006570856
CHAOS_0447 | Cd-Fe-Sn-Sr | 19.89282 | 0.148426 | 0.09990769 | 0.3279628 | 0.1894939 | 0.1450526
CHAOS_0448 | Ca-Fe-Mn-Ni | 42.06402 | 0.1037049 | 0.0740412 | 0.1758498 | 0.1319083 | 0.03726713
CHAOS_0449 | Mg-Ti-V-Zn | 19.89631 | 0.1066341 | 0.05611982 | 0.1605212 | 0.0784275 | 0.3655328
CHAOS_0450 | Nb-Ti-V-Zn | 9.687505 | 0.1625911 | 0.1429299 | 0.2871754 | 0.3136394 | 0.2703581
CHAOS_0451 | Ca-Mg-Sn-Sr | 19.70625 | 0.1610034 | 0.1089447 | 0.365198 | 0.2395615 | 0.03502371
CHAOS_0452 | Cd-Co-Fe-Mn | 31.39084 | 0.09456626 | 0.06558262 | 0.1600545 | 0.1239813 | 0.06471094
CHAOS_0453 | Ca-Sn-V-Zn | 7.422668 | 0.3616016 | 0.2083323 | 0.6094819 | 0.3442561 | 0.1950784
CHAOS_0454 | Mg-Mn-Ni-Sr | 13.59883 | 0.1807086 | 0.1066121 | 0.3459722 | 0.2118764 | 0.03201999
CHAOS_0455 | Ca-Cd-Fe-Zn | 18.63353 | 0.08806018 | 0.05052721 | 0.1841412 | 0.09836045 | 0.07506209
CHAOS_0456 | Co-Fe-Ni-Zn | 36.3008 | 0.04968597 | 0.02627006 | 0.06857513 | 0.03559236 | 0.003316711
CHAOS_0457 | Ca-Cd-Ni-Sr | 25.82713 | 0.0974688 | 0.04378175 | 0.2010387 | 0.091865 | 0.01555316
CHAOS_0458 | Cd-Fe-Mn-Zn | 39.21733 | 0.06533589 | 0.05710191 | 0.1129756 | 0.08021181 | 0.04253674
CHAOS_0459 | Mg-Mn-Nb-V | 10.31599 | 0.2201545 | 0.1070178 | 0.3420902 | 0.237239 | 0.03778117
CHAOS_0460 | Fe-Nb-Sn-Ti | 3.474625 | 0.172658 | 0.06661318 | 0.266516 | 0.1369187 | 0.3548957
CHAOS_0461 | Mn-Ni-Sn-Sr | 13.45522 | 0.1797793 | 0.09733885 | 0.3650255 | 0.2098383 | 0.1582069
CHAOS_0462 | Co-Cu-Fe-Sn | 9.674418 | 0.2429033 | 0.09990068 | 0.3610387 | 0.1523376 | 0.3186047
CHAOS_0463 | Mg-Sn-Sr-Zn | 13.78194 | 0.178227 | 0.07407986 | 0.3795846 | 0.1540266 | 0.07254362
CHAOS_0464 | Fe-Mg-Sn-Zn | 15.68273 | 0.165394 | 0.09448508 | 0.2599455 | 0.1338981 | 0.2691578
CHAOS_0465 | Ca-Mn-Sn-Sr | 7.710896 | 0.152972 | 0.1000565 | 0.3528588 | 0.2264938 | 0.02747292
CHAOS_0466 | Cu-Ni-Ti-Zn | 10.61531 | 0.4720257 | 0.2141709 | 0.8596421 | 0.4174452 | 0.179453
CHAOS_0467 | Ca-Fe-Ti-Zn | 17.27535 | 0.1550019 | 0.09010401 | 0.2806355 | 0.172589 | 0.08267808
CHAOS_0468 | Mg-Nb-Sn-V | 4.88378 | 0.2977674 | 0.04595412 | 0.5323431 | 0.083062 | 0.1031184
CHAOS_0469 | Ca-Nb-V-Zn | 8.788604 | 0.1346232 | 0.07331119 | 0.2458084 | 0.1321809 | 0.1546161
CHAOS_0470 | Cd-Co-Mg-Mn | 39.75637 | 0.08084132 | 0.06002188 | 0.1585225 | 0.1116809 | 0.01949106
CHAOS_0471 | Cd-Sn-V-Zn | 7.00381 | 0.2470728 | 0.05899578 | 0.2393391 | 0.1270631 | 0.09073035
CHAOS_0472 | Cd-Sn-Ti-Zn | 4.776951 | 0.06634454 | 0.02387024 | 0.09186887 | 0.06401041 | 0.2392556
CHAOS_0473 | Sr-Ti-V-Zn | 7.144476 | 0.2274749 | 0.0881699 | 0.3220369 | 0.07267468 | 0.08204408
CHAOS_0474 | Mg-Mn-Ti-Zn | 15.61543 | 0.08595676 | 0.05434058 | 0.1309859 | 0.09026583 | 0.1596883
CHAOS_0475 | Cd-Fe-Ni-Zn | 23.30575 | 0.1547214 | 0.1699566 | 0.2659027 | 0.281367 | 0.2718942
CHAOS_0476 | Ca-Cd-Mn-Ti | 9.609579 | 0.06976991 | 0.07335754 | 0.1799847 | 0.1618311 | 0.1063318
CHAOS_0477 | Ca-Sr-V-Zn | 10.312 | 0.1517745 | 0.08483471 | 0.3127911 | 0.1863402 | 0.1033806
CHAOS_0478 | Co-Cu-Mn-V | 15.94524 | 0.1853302 | 0.1022973 | 0.2941612 | 0.1644816 | 0.09147822
CHAOS_0479 | Ca-Cd-Ni-Sn | 40.54475 | 0.1344235 | 0.115318 | 0.2756017 | 0.2326547 | 0.06003408
CHAOS_0480 | Co-Fe-Mn-Sr | 13.1337 | 0.1734352 | 0.0782748 | 0.3372977 | 0.1628246 | 0.09236906
CHAOS_0481 | Cd-Mn-Sn-Zn | 15.38417 | 0.1599765 | 0.1325674 | 0.2914766 | 0.2461961 | 0.09622208
CHAOS_0482 | Cd-Fe-Mg-Ti | 8.148899 | 0.1278352 | 0.1122626 | 0.207007 | 0.186951 | 0.1628153
CHAOS_0483 | Ca-Co-Fe-Mg | 20.23083 | 0.06914571 | 0.04705075 | 0.1368393 | 0.08300885 | 0.0328465
CHAOS_0484 | Cd-Nb-Sn-Sr | 4.774444 | 0.1203242 | 0.04784275 | 0.361038 | 0.1486308 | 0.1147365
CHAOS_0485 | Mn-Nb-Sr-V | 8.585995 | 0.1830613 | 0.1181879 | 0.3322403 | 0.2332809 | 0.06206356
CHAOS_0486 | Ca-Cd-Mn-Nb | 7.149763 | 0.06935783 | 0.06418239 | 0.1120492 | 0.1053137 | 0.2254791
CHAOS_0487 | Ca-Ni-Sn-Zn | 30.60921 | 0.1366675 | 0.1002162 | 0.2935927 | 0.2069735 | 0.1168615
CHAOS_0488 | Fe-Ni-Sn-Sr | 12.14571 | 0.2575226 | 0.1309265 | 0.5054085 | 0.2182039 | 0.3614911
CHAOS_0489 | Ca-Cd-Fe-Ti | 10.8675 | 0.171763 | 0.1049671 | 0.2969981 | 0.1706514 | 0.1502571
CHAOS_0490 | Ca-Cd-Sr-Zn | 39.87438 | 0.08444074 | 0.0383505 | 0.1892429 | 0.07978359 | 0.012162
CHAOS_0491 | Co-Cu-Fe-Zn | 50.68993 | 0.1093782 | 0.04937557 | 0.1556531 | 0.08601029 | 0.03262278
CHAOS_0492 | Cd-Fe-Mn-Sn | 12.59743 | 0.1944987 | 0.117588 | 0.2794782 | 0.200244 | 0.1376739
CHAOS_0493 | Cu-Mn-Ni-Zn | 45.02461 | 0.09763048 | 0.06811309 | 0.150023 | 0.1091753 | 0.04843208

## Correlation_Long
target_column | target_label | descriptor_column | descriptor_label | method | N | coefficient | p_value
EFA | EFA | lat_distortion_misfit_mean | $\bar{\epsilon}$ | Pearson | 493 | -0.4148562 | 6.265852e-22
EFA | EFA | lat_distortion_misfit_mean | $\bar{\epsilon}$ | Spearman | 493 | -0.4357242 | 2.919874e-24
EFA | EFA | lat_distortion_misfit_stdev | $\sigma_{\epsilon}$ | Pearson | 493 | -0.1698789 | 0.000150689
EFA | EFA | lat_distortion_misfit_stdev | $\sigma_{\epsilon}$ | Spearman | 493 | -0.06426213 | 0.1542434
EFA | EFA | lat_distortion_relax_distance_mean | $\bar{d}$ | Pearson | 493 | -0.3749908 | 6.601557e-18
EFA | EFA | lat_distortion_relax_distance_mean | $\bar{d}$ | Spearman | 493 | -0.3553364 | 4.059686e-16
EFA | EFA | lat_distortion_relax_distance_stdev | $\sigma_d$ | Pearson | 493 | -0.1935583 | 1.506225e-05
EFA | EFA | lat_distortion_relax_distance_stdev | $\sigma_d$ | Spearman | 493 | -0.09214765 | 0.04083819
EFA | EFA | solubility_parameter | $\delta_s$ | Pearson | 493 | -0.3689287 | 2.424182e-17
EFA | EFA | solubility_parameter | $\delta_s$ | Spearman | 493 | -0.5665537 | 3.371208e-43

## Heatmap_Pearson
target_label | $\bar{\epsilon}$ | $\sigma_{\epsilon}$ | $\bar{d}$ | $\sigma_d$ | $\delta_s$
EFA | -0.4148562 | -0.1698789 | -0.3749908 | -0.1935583 | -0.3689287

## Heatmap_Spearman
target_label | $\bar{\epsilon}$ | $\sigma_{\epsilon}$ | $\bar{d}$ | $\sigma_d$ | $\delta_s$
EFA | -0.4357242 | -0.06426213 | -0.3553364 | -0.09214765 | -0.5665537

## Summary_Statistics
variable | N | mean | std | min | q25 | median | q75 | max
EFA | 493 | 16.9276 | 15.35662 | 3.155138 | 6.906098 | 13.24275 | 20.36937 | 177.7
lat_distortion_misfit_mean | 493 | 0.1503541 | 0.07707375 | 0.01503316 | 0.09585727 | 0.1447814 | 0.1849933 | 0.5168053
lat_distortion_misfit_stdev | 493 | 0.07985605 | 0.04545152 | 0 | 0.04934613 | 0.07335754 | 0.1031363 | 0.2723152
lat_distortion_relax_distance_mean | 493 | 0.2705382 | 0.1483613 | 0.01803196 | 0.167342 | 0.2575938 | 0.3401016 | 1.268701
lat_distortion_relax_distance_stdev | 493 | 0.1458625 | 0.08561972 | 0 | 0.08635521 | 0.1318966 | 0.1966504 | 0.5916244
solubility_parameter | 493 | 0.1274249 | 0.1295874 | 0.0007177264 | 0.03859856 | 0.0927193 | 0.1641616 | 0.815139

## Config
parameter | value
input_workbook | analysis/04_fig6d_distortion/input/locked_493.xlsx
sheet | combined
rows_used | 493
EFA_column | EFA
descriptor_columns | lat_distortion_misfit_mean, lat_distortion_misfit_stdev, lat_distortion_relax_distance_mean, lat_distortion_relax_distance_stdev, solubility_parameter
methods | Pearson and Spearman