## Plot_Data_Focus
anonymous_id | compositional_family | EFA | VEC | delta_electronegativity_Ghosh | delta_radii_Ghosh08 | delta_radius_PT | param_geo_radii_Ghosh08 | param_geo_radius_PT
CHAOS_0001 | Ca-Cd-Co-Fe | 21.42242 | 6.875 | 0.3575048 | 13.28127 | 10.02648 | 0.00785916 | 0.01378982
CHAOS_0002 | Ca-Fe-Mn-Zn | 16.05264 | 6.625 | 0.3853927 | 15.60743 | 11.68183 | 0.005691052 | 0.01015859
CHAOS_0003 | Co-Mg-Mn-Sr | 11.7309 | 5.5 | 0.27336 | 23.56423 | 17.29853 | 0.002496601 | 0.00463273
CHAOS_0004 | Co-Mg-Mn-Ni | 24.00189 | 6.5 | 0.2655808 | 6.736277 | 3.881127 | 0.03055031 | 0.09203221
CHAOS_0005 | Fe-Mg-Mn-Sr | 17.22286 | 5.375 | 0.2387471 | 22.93704 | 16.87799 | 0.002635001 | 0.004866469
CHAOS_0006 | Mg-Sn-Sr-Ti | 6.375119 | 4.5 | 0.6718271 | 27.46658 | 17.71363 | 0.00183758 | 0.004418148
CHAOS_0007 | Ca-Ni-Sn-Sr | 18.43638 | 5.25 | 0.6892421 | 26.62263 | 17.57707 | 0.001955932 | 0.004487068
CHAOS_0008 | Cu-Fe-Mn-V | 9.11458 | 6.875 | 0.2338269 | 8.585359 | 5.917321 | 0.01880782 | 0.0395918
CHAOS_0009 | Co-Mg-Sn-Zn | 22.16767 | 6.375 | 0.5548083 | 7.590525 | 2.516599 | 0.0240609 | 0.2188907
CHAOS_0010 | Cd-Fe-Ti-Zn | 7.611824 | 7.5 | 0.3328937 | 11.49476 | 7.655228 | 0.01049194 | 0.02365588
CHAOS_0011 | Ca-Nb-Ti-V | 13.12045 | 5 | 0.1369733 | 6.571831 | 6.211376 | 0.03209835 | 0.03593187
CHAOS_0012 | Mg-Nb-Sr-V | 6.607464 | 4.75 | 0.108246 | 20.3669 | 15.21314 | 0.003341993 | 0.005989873
CHAOS_0013 | Ca-Mn-Sn-Zn | 23.93588 | 6.125 | 0.6327586 | 20.68666 | 12.86344 | 0.003239475 | 0.008378015
CHAOS_0014 | Ca-Fe-Mg-Sn | 20.73543 | 5 | 0.664169 | 20.70421 | 12.58564 | 0.003233986 | 0.008751945
CHAOS_0015 | Cd-Mg-Sr-V | 10.90254 | 5.625 | 0.3400135 | 22.05488 | 15.85415 | 0.002850008 | 0.005515302
CHAOS_0016 | Ca-Mg-Mn-Nb | 8.174502 | 5 | 0.2011355 | 17.10969 | 12.766 | 0.004735556 | 0.0085064
CHAOS_0017 | Ca-Cd-Mg-Nb | 7.409849 | 5.625 | 0.359645 | 17.65589 | 12.766 | 0.004447093 | 0.0085064
CHAOS_0018 | Ca-Mg-Ni-Sr | 17.15169 | 5 | 0.3430561 | 23.92964 | 17.57707 | 0.002420935 | 0.004487068
CHAOS_0019 | Ca-Co-Fe-Zn | 24.04592 | 6.875 | 0.3928861 | 16.41092 | 12.25036 | 0.005147419 | 0.009237567
CHAOS_0020 | Cd-Cu-Mg-Mn | 22.27679 | 7 | 0.3309368 | 7.825077 | 5.228758 | 0.02264009 | 0.05070588
CHAOS_0021 | Nb-Sn-Sr-V | 4.258587 | 5 | 0.6375735 | 23.47381 | 15.21314 | 0.002515871 | 0.005989873
CHAOS_0022 | Cd-Sr-Ti-V | 5.340662 | 5.875 | 0.3331846 | 16.10874 | 12.20029 | 0.005342351 | 0.009313547
CHAOS_0023 | Ca-Cd-Mn-Sr | 52.33028 | 5.875 | 0.3823626 | 17.63929 | 13.28256 | 0.00445547 | 0.007857632
CHAOS_0024 | Co-Cu-Mg-Mn | 51.76284 | 6.625 | 0.2965378 | 7.260214 | 4.35935 | 0.02630005 | 0.07294777
CHAOS_0025 | Cd-Cu-Fe-Zn | 35.29671 | 8.375 | 0.1608188 | 6.818949 | 5.151109 | 0.02981402 | 0.05224611
CHAOS_0026 | Ca-Co-Mn-Sr | 12.84706 | 5.5 | 0.3141587 | 18.81111 | 14.71446 | 0.003917658 | 0.006402756
CHAOS_0027 | Cd-Co-Fe-Sr | 13.34082 | 6.875 | 0.3226453 | 21.12244 | 15.88497 | 0.003107188 | 0.005493923
CHAOS_0028 | Cd-Co-Sr-Zn | 16.35433 | 7.375 | 0.3840328 | 24.04055 | 17.75711 | 0.002398648 | 0.004396539
CHAOS_0029 | Ca-Mg-Nb-Sn | 6.71341 | 4.625 | 0.6750648 | 23.60145 | 14.97899 | 0.002488732 | 0.006178601
CHAOS_0030 | Cd-Mn-Sn-V | 6.886928 | 6.5 | 0.5265207 | 13.38784 | 5.839478 | 0.007734534 | 0.04065438
CHAOS_0031 | Mg-Ni-Sr-Zn | 12.23795 | 6.25 | 0.4309504 | 27.11784 | 19.539 | 0.001885147 | 0.003631204
CHAOS_0032 | Cd-Mn-Ni-Zn | 35.80466 | 8.125 | 0.1998241 | 7.312611 | 5.308692 | 0.02592451 | 0.04919041
CHAOS_0033 | Cd-Mn-Sr-V | 11.51217 | 6.25 | 0.3191536 | 17.90469 | 13.49485 | 0.004324362 | 0.007612366
CHAOS_0034 | Cu-Fe-Sn-Zn | 21.48498 | 7.375 | 0.3827071 | 9.087464 | 3.631659 | 0.01678688 | 0.1051103
CHAOS_0035 | Ca-Mg-Mn-Ni | 40.51558 | 5.625 | 0.3349858 | 16.6763 | 11.86641 | 0.004984893 | 0.009845027
CHAOS_0036 | Ca-Cd-Fe-Ni | 19.76312 | 7 | 0.3728648 | 14.09765 | 10.471 | 0.006975284 | 0.01264384
CHAOS_0037 | Ca-Mg-Nb-Zn | 13.24275 | 5.625 | 0.4126278 | 20.97938 | 15.49894 | 0.003149707 | 0.005771003
CHAOS_0038 | Nb-Tc-Ti-V | 5.498661 | 5.625 | 0.1082716 | 5.740119 | 5.589832 | 0.04207399 | 0.04436678
CHAOS_0039 | Ca-Cu-Mg-Mn | 21.15531 | 5.75 | 0.3739472 | 17.37392 | 12.40601 | 0.004592615 | 0.009007233
CHAOS_0040 | Co-Mg-Mn-Sn | 14.68504 | 5.75 | 0.566717 | 10.98305 | 4.35935 | 0.01149237 | 0.07294777
CHAOS_0041 | Co-Mg-Ni-Sn | 27.84699 | 6.125 | 0.5477104 | 7.983424 | 1.994894 | 0.02175089 | 0.3483498
CHAOS_0042 | Cd-Co-Mg-Sr | 18.19012 | 6.125 | 0.3715093 | 23.96538 | 17.29853 | 0.002413719 | 0.00463273
CHAOS_0043 | Cd-Mg-Nb-Sn | 3.988999 | 5.875 | 0.6012854 | 21.10734 | 13.34311 | 0.003111633 | 0.007786486
CHAOS_0044 | Ca-Mn-Nb-Sr | 11.17002 | 5 | 0.2140215 | 13.4936 | 10.76299 | 0.007613766 | 0.01196711
CHAOS_0045 | Mg-Sn-Ti-V | 4.765285 | 4.875 | 0.6379982 | 17.68791 | 9.016785 | 0.004431009 | 0.01705108
CHAOS_0046 | Cd-Fe-Sr-Ti | 5.149274 | 6.25 | 0.3454779 | 18.41857 | 13.92647 | 0.004086424 | 0.007147819
CHAOS_0047 | Ca-Cd-Sn-Zn | 25.57116 | 6.75 | 0.6101348 | 20.73906 | 12.86344 | 0.003223127 | 0.008378015
CHAOS_0048 | Cd-Co-Sn-Zn | 19.57392 | 7.625 | 0.3547023 | 9.954133 | 4.876246 | 0.01399099 | 0.0583021
CHAOS_0049 | Cu-Mn-V-Zn | 20.20706 | 7.375 | 0.3093133 | 11.33688 | 7.651102 | 0.0107862 | 0.02368141
CHAOS_0050 | Cd-Ni-Sn-Zn | 18.1494 | 7.75 | 0.3288908 | 9.524004 | 4.840262 | 0.01528327 | 0.05917219
CHAOS_0051 | Ca-Mg-Mn-Sn | 14.34956 | 4.875 | 0.6650831 | 20.6229 | 12.40601 | 0.003259539 | 0.009007233
CHAOS_0052 | Co-Cu-Mg-Ni | 26.03283 | 7 | 0.3104822 | 3.961943 | 1.994894 | 0.08831594 | 0.3483498
CHAOS_0053 | Fe-Mn-Sn-Zn | 14.03219 | 6.875 | 0.4575748 | 11.57925 | 5.151109 | 0.01033939 | 0.05224611
CHAOS_0054 | Ca-Mn-Nb-Zn | 11.23179 | 6.25 | 0.3918463 | 17.2118 | 13.40139 | 0.004679539 | 0.007718903
CHAOS_0055 | Ca-Mg-Ti-V | 25.9276 | 4.625 | 0.1171303 | 14.60719 | 10.22073 | 0.006497138 | 0.01327064
CHAOS_0056 | Mn-Nb-Ti-Zn | 5.164506 | 6.5 | 0.3301374 | 15.67413 | 12.11856 | 0.00564272 | 0.009439592
CHAOS_0057 | Cd-Fe-Nb-Ti | 4.640888 | 6.625 | 0.2849561 | 12.08425 | 9.453296 | 0.009493278 | 0.01551275
CHAOS_0058 | Nb-Sn-Sr-Ti | 4.20997 | 4.875 | 0.6514192 | 23.05934 | 14.85579 | 0.002607123 | 0.006281505
CHAOS_0059 | Cu-Nb-Sn-Tc | 4.154164 | 6.375 | 0.5257611 | 21.50121 | 13.92546 | 0.002998677 | 0.007148855
CHAOS_0060 | Mg-Mn-Nb-Sr | 9.480169 | 5 | 0.1749005 | 21.67939 | 16.19793 | 0.002949588 | 0.005283677
CHAOS_0061 | Cu-Mn-Sn-Zn | 14.78853 | 7.25 | 0.4160856 | 10.74231 | 5.033663 | 0.01201323 | 0.05471257
CHAOS_0062 | Ca-Mn-Sr-Ti | 6.297443 | 4.875 | 0.2057503 | 14.30277 | 11.52852 | 0.00677665 | 0.01043059
CHAOS_0063 | Cd-Co-Mg-Zn | 33.39237 | 7.375 | 0.3491135 | 6.781234 | 4.876246 | 0.03014657 | 0.0583021
CHAOS_0064 | Co-Mg-Mn-V | 53.10079 | 5.875 | 0.2216657 | 9.992212 | 6.204393 | 0.01388456 | 0.0360128
CHAOS_0065 | Co-Fe-Mn-Zn | 106.8248 | 7.5 | 0.2024505 | 6.885355 | 4.568015 | 0.02924171 | 0.06643553
CHAOS_0066 | Cd-Mg-Sn-Sr | 22.40059 | 5.5 | 0.657641 | 28.23196 | 18.17467 | 0.001739296 | 0.004196841
CHAOS_0067 | Cu-Mg-Ni-Zn | 41.60903 | 7.375 | 0.3562138 | 2.906455 | 1.712543 | 0.1641075 | 0.4726858
CHAOS_0068 | Ca-Cd-Mg-Zn | 33.93719 | 6.5 | 0.4723152 | 18.23492 | 12.86344 | 0.004169153 | 0.008378015
CHAOS_0069 | Co-Mg-Sn-Sr | 14.38643 | 5.125 | 0.6462733 | 28.75715 | 18.85863 | 0.001676347 | 0.003897941
CHAOS_0070 | Cd-Mg-Ti-V | 6.707023 | 5.875 | 0.3149471 | 11.97331 | 7.252729 | 0.009670019 | 0.02635436
CHAOS_0071 | Mg-Nb-V-Zn | 8.639292 | 6 | 0.3538195 | 18.74535 | 13.80394 | 0.003945196 | 0.007275273
CHAOS_0072 | Cu-Nb-Sn-Ti | 4.295888 | 6 | 0.5906496 | 21.19738 | 13.49048 | 0.003085256 | 0.007617294
CHAOS_0073 | Cd-Mn-V-Zn | 11.70106 | 7.5 | 0.3054868 | 9.738641 | 6.612298 | 0.01461702 | 0.03170667
CHAOS_0074 | Co-Mn-Sn-Sr | 13.73755 | 5.75 | 0.5907715 | 26.11467 | 17.29853 | 0.002032761 | 0.00463273
CHAOS_0075 | Ca-Cd-V-Zn | 23.20864 | 6.875 | 0.4450163 | 15.45308 | 11.22655 | 0.005805311 | 0.01099925
CHAOS_0076 | Mg-Mn-Nb-Sn | 3.988046 | 5.25 | 0.6003854 | 21.03395 | 13.34311 | 0.003133385 | 0.007786486
CHAOS_0077 | Ca-Fe-Sn-Sr | 14.22962 | 5 | 0.6797556 | 25.20084 | 16.59294 | 0.002182858 | 0.005035105
CHAOS_0078 | Cd-Co-Mn-Zn | 44.22224 | 8 | 0.2045976 | 6.978242 | 5.092333 | 0.02846842 | 0.05345912
CHAOS_0079 | Co-Mn-Sn-Zn | 20.68053 | 7 | 0.4392245 | 11.03001 | 4.876246 | 0.01139472 | 0.0583021
CHAOS_0080 | Ca-Fe-Nb-Sn | 5.866681 | 5.375 | 0.6375933 | 20.91725 | 13.34679 | 0.003168447 | 0.007782191
CHAOS_0081 | Mn-Sn-Sr-Zn | 15.61945 | 6.125 | 0.6052918 | 27.99695 | 18.60219 | 0.001768618 | 0.004006152
CHAOS_0082 | Cd-Co-Fe-Zn | 24.90484 | 8.125 | 0.168124 | 6.051594 | 4.568015 | 0.03785436 | 0.06643553
CHAOS_0083 | Cd-Mg-Ni-Zn | 31.93927 | 7.5 | 0.3534943 | 6.462225 | 4.840262 | 0.03319642 | 0.05917219
CHAOS_0084 | Mn-Nb-Sn-Ti | 3.155138 | 5.5 | 0.5904668 | 18.8924 | 11.48943 | 0.00388402 | 0.01050168
CHAOS_0085 | Ca-Cd-Mg-Sr | 37.66592 | 5.25 | 0.3806304 | 22.2082 | 15.98597 | 0.002810793 | 0.005424723
CHAOS_0086 | Ca-Cd-Mn-Sn | 13.73629 | 6.125 | 0.6223975 | 18.50938 | 10.79444 | 0.004046425 | 0.01189749
CHAOS_0087 | Cd-Sn-Sr-Zn | 19.06472 | 6.75 | 0.577825 | 28.29543 | 18.60219 | 0.001731501 | 0.004006152
CHAOS_0088 | Cd-Mn-Ni-Sn | 14.92447 | 7.125 | 0.4263555 | 10.93639 | 4.637291 | 0.01159065 | 0.06446541
CHAOS_0089 | Nb-Sn-Ti-V | 4.065776 | 5.25 | 0.6121985 | 18.41747 | 10.92642 | 0.004086912 | 0.0116118
CHAOS_0090 | Ca-Fe-Nb-Sr | 8.009634 | 5.125 | 0.2531752 | 14.82414 | 11.84864 | 0.00630836 | 0.009874582
CHAOS_0091 | Cd-Ti-V-Zn | 4.712153 | 7.125 | 0.3779599 | 12.08528 | 8.005915 | 0.009491657 | 0.02162885
CHAOS_0092 | Sn-Sr-Ti-V | 5.346134 | 4.875 | 0.6533391 | 23.2865 | 14.94502 | 0.002556507 | 0.006206721
CHAOS_0093 | Ca-Cd-Mg-V | 18.94265 | 5.625 | 0.3600549 | 15.3535 | 10.59171 | 0.00588086 | 0.01235729
CHAOS_0094 | Mg-Mn-V-Zn | 11.28161 | 6.25 | 0.3451264 | 12.04665 | 7.651102 | 0.009552636 | 0.02368141
CHAOS_0095 | Cd-Co-Mg-Ni | 25.90847 | 7.125 | 0.3060338 | 5.540196 | 3.881127 | 0.04516532 | 0.09203221
CHAOS_0096 | Fe-Mg-Sr-Zn | 15.75827 | 6 | 0.4006248 | 26.06593 | 18.92744 | 0.00204037 | 0.003869651
CHAOS_0097 | Co-Fe-Sn-Sr | 10.82632 | 5.875 | 0.582 | 26.55232 | 17.68268 | 0.001966303 | 0.004433629
CHAOS_0098 | Cd-Fe-Mg-Sr | 16.13845 | 6 | 0.3547615 | 23.3627 | 16.87799 | 0.002539857 | 0.004866469
CHAOS_0099 | Sn-Ti-V-Zn | 4.256991 | 6.125 | 0.6041322 | 17.75527 | 9.552684 | 0.004397448 | 0.01519164
CHAOS_0100 | Cd-Fe-Mg-Ni | 24.78414 | 7 | 0.3033532 | 6.143936 | 4.045567 | 0.03672502 | 0.08470259
CHAOS_0101 | Ca-Fe-Mg-Ni | 24.81606 | 5.75 | 0.3497721 | 16.91019 | 12.0839 | 0.004847956 | 0.009493827
CHAOS_0102 | Mg-Mn-Sn-Ti | 4.908396 | 5.125 | 0.6209917 | 16.53241 | 8.224161 | 0.005072046 | 0.02049615
CHAOS_0103 | Ca-Mg-Sn-Zn | 21.30687 | 5.5 | 0.6929442 | 22.16102 | 13.85639 | 0.002822774 | 0.007220302
CHAOS_0104 | Ca-Fe-Mg-Ti | 9.596789 | 5 | 0.2391997 | 15.83271 | 11.20315 | 0.005530251 | 0.01104524
CHAOS_0105 | Sn-Tc-Ti-V | 3.540229 | 5.5 | 0.5950653 | 16.4894 | 8.509174 | 0.005098542 | 0.01914612
CHAOS_0106 | Cd-Mn-Nb-Zn | 5.766313 | 7.5 | 0.2989894 | 15.93971 | 12.26824 | 0.005456255 | 0.009210661
CHAOS_0107 | Cd-Sn-Ti-V | 3.812367 | 6.125 | 0.5932849 | 15.55552 | 7.252729 | 0.0057291 | 0.02635436
CHAOS_0108 | Cd-Mg-Sn-Ti | 4.373462 | 5.75 | 0.6271397 | 16.33902 | 8.224161 | 0.005192819 | 0.02049615
CHAOS_0109 | Mg-Mn-Sr-V | 8.242631 | 5 | 0.1734004 | 21.54233 | 15.85415 | 0.00298724 | 0.005515302
CHAOS_0110 | Cd-Fe-Nb-Zn | 5.738259 | 7.625 | 0.2852406 | 16.29537 | 12.59829 | 0.005220678 | 0.008734383
CHAOS_0111 | Ca-Co-Ni-Sr | 11.62807 | 5.875 | 0.3873102 | 21.4544 | 16.46001 | 0.003011776 | 0.005116763
CHAOS_0112 | Ca-Cd-Nb-Ti | 5.495542 | 5.875 | 0.353736 | 10.65203 | 8.123447 | 0.01221774 | 0.02100752
CHAOS_0113 | Cd-Mg-Ni-Sn | 29.73738 | 6.5 | 0.5437823 | 9.487311 | 4.371626 | 0.01540172 | 0.07253866
CHAOS_0114 | Cu-Fe-Mg-Ni | 30.68684 | 6.875 | 0.3082786 | 5.480546 | 3.020538 | 0.04615384 | 0.1519452
CHAOS_0115 | Ca-Cu-Mg-Zn | 67.72867 | 6.375 | 0.4766279 | 19.50918 | 13.85639 | 0.003642313 | 0.007220302
CHAOS_0116 | Cd-Mg-Ti-Zn | 7.027598 | 6.75 | 0.4148497 | 13.68887 | 8.730666 | 0.007398104 | 0.01818699
CHAOS_0117 | Cd-Fe-Mg-Nb | 4.871846 | 6.375 | 0.2987109 | 16.20724 | 12.06807 | 0.005277611 | 0.009518755
CHAOS_0118 | Cu-Fe-V-Zn | 8.217289 | 7.5 | 0.2960442 | 11.03946 | 7.406395 | 0.01137523 | 0.02527212
CHAOS_0119 | Ca-Mn-Nb-Ti | 6.721967 | 5.25 | 0.1966232 | 9.490096 | 8.123447 | 0.01539268 | 0.02100752
CHAOS_0120 | Co-Fe-Ni-Sr | 9.976088 | 6.625 | 0.3008388 | 22.64317 | 17.14445 | 0.002703839 | 0.004716373
CHAOS_0121 | Ca-Fe-Mn-Sn | 23.57725 | 5.625 | 0.6175862 | 18.57226 | 11.13536 | 0.004019072 | 0.01118014
CHAOS_0122 | Ca-Cd-Nb-Zn | 6.563742 | 6.875 | 0.4421137 | 17.75418 | 13.40139 | 0.004397988 | 0.007718903
CHAOS_0123 | Ni-Sn-Sr-Zn | 13.19721 | 6.5 | 0.5792035 | 29.31791 | 19.539 | 0.001612833 | 0.003631204
CHAOS_0124 | Ca-Co-Mg-Sn | 29.80698 | 5.125 | 0.6665429 | 20.92479 | 12.83543 | 0.003166162 | 0.008414624
CHAOS_0125 | Ca-Mg-Mn-Sr | 14.54685 | 4.625 | 0.2063989 | 21.60439 | 15.98597 | 0.002970103 | 0.005424723
CHAOS_0126 | Co-Fe-Mn-Ni | 45.52863 | 7.25 | 0.1207477 | 4.393229 | 2.912621 | 0.071827 | 0.1634133
CHAOS_0127 | Cd-Mn-Nb-Ti | 3.593183 | 6.5 | 0.278487 | 11.17405 | 8.70647 | 0.01110284 | 0.01828821
CHAOS_0128 | Nb-Sn-Tc-Zn | 4.118547 | 6.5 | 0.5323732 | 22.21334 | 14.43971 | 0.00280949 | 0.00664873
CHAOS_0129 | Fe-Nb-Sn-V | 4.107811 | 5.75 | 0.5627459 | 18.99271 | 11.86919 | 0.0038431 | 0.00984041
CHAOS_0130 | Ca-Fe-Sr-Ti | 11.27868 | 5 | 0.2497072 | 15.49558 | 12.45577 | 0.005773507 | 0.008935409
CHAOS_0131 | Mg-Sn-Ti-Zn | 4.815228 | 5.75 | 0.6393686 | 17.14986 | 9.151597 | 0.004713399 | 0.01655243
CHAOS_0132 | Ca-Fe-Ni-Sr | 11.1386 | 5.75 | 0.3665552 | 20.6076 | 15.88721 | 0.003264378 | 0.005492376
CHAOS_0133 | Cd-Nb-Sr-Ti | 4.64238 | 5.875 | 0.3322454 | 15.3088 | 11.66204 | 0.005915249 | 0.0101931
CHAOS_0134 | Fe-Mg-Sn-Sr | 13.0649 | 5 | 0.6447152 | 28.30859 | 18.51701 | 0.001729892 | 0.004043092
CHAOS_0135 | Cd-Co-Ni-Sn | 14.25713 | 7.375 | 0.3731313 | 9.471709 | 3.881127 | 0.0154525 | 0.09203221
CHAOS_0136 | Mg-Nb-Sr-Zn | 7.009303 | 5.625 | 0.3932534 | 25.62298 | 18.95123 | 0.002111525 | 0.003859942
CHAOS_0137 | Cd-Fe-Sn-Zn | 15.62128 | 7.5 | 0.3844895 | 10.68699 | 5.151109 | 0.01213792 | 0.05224611
CHAOS_0138 | Cd-Mg-Sn-V | 5.848048 | 5.875 | 0.6050634 | 14.52796 | 7.124926 | 0.006568198 | 0.0273083
CHAOS_0139 | Mn-Ni-V-Zn | 14.86374 | 7.25 | 0.291124 | 10.64423 | 7.140602 | 0.01223565 | 0.02718853
CHAOS_0140 | Cd-Mg-Sr-Zn | 19.51946 | 6.5 | 0.4483394 | 25.97945 | 18.60219 | 0.002053976 | 0.004006152
CHAOS_0141 | Nb-Ni-Sn-Ti | 3.727112 | 5.875 | 0.5850231 | 20.5264 | 12.87773 | 0.003290259 | 0.00835943
CHAOS_0142 | Cd-Co-Ni-Zn | 25.9434 | 8.375 | 0.1191582 | 5.658137 | 4.515954 | 0.04330206 | 0.06797612
CHAOS_0143 | Mg-Sn-V-Zn | 6.723121 | 5.875 | 0.6163183 | 14.90857 | 7.797889 | 0.006237108 | 0.02279824
CHAOS_0144 | Ca-Fe-Mg-Zn | 20.16103 | 6 | 0.4234899 | 18.27697 | 13.01658 | 0.004149991 | 0.00818204
CHAOS_0145 | Ca-Cd-Fe-Sn | 21.37372 | 6.25 | 0.6128566 | 18.74592 | 11.13536 | 0.003944955 | 0.01118014
CHAOS_0146 | Ca-Mn-Nb-V | 8.511659 | 5.375 | 0.194101 | 10.05906 | 8.550159 | 0.01370063 | 0.018963
CHAOS_0147 | Cd-Fe-Ni-Sr | 11.91951 | 7 | 0.337892 | 21.87901 | 16.28964 | 0.002896012 | 0.005224351
CHAOS_0148 | Ca-Mg-Nb-Ti | 11.59184 | 4.625 | 0.1235496 | 15.90114 | 11.73017 | 0.005482755 | 0.01007504
CHAOS_0149 | Ca-Co-Mg-Sr | 18.944 | 4.875 | 0.2971271 | 23.13314 | 17.13686 | 0.002590516 | 0.004720555
CHAOS_0150 | Mg-Sr-Ti-Zn | 8.042979 | 5.5 | 0.4031777 | 25.03157 | 18.18418 | 0.002212479 | 0.00419245
CHAOS_0151 | Cd-Mg-Mn-Nb | 5.157722 | 6.25 | 0.2914596 | 15.84744 | 11.7052 | 0.005519974 | 0.01011807
CHAOS_0152 | Fe-Mn-Sr-Zn | 17.53094 | 6.625 | 0.3546014 | 23.01663 | 17.35406 | 0.00261681 | 0.00460313
CHAOS_0153 | Cd-Fe-Mg-Zn | 33.12498 | 7.25 | 0.3509647 | 7.517126 | 5.151109 | 0.02453306 | 0.05224611
CHAOS_0154 | Ca-Mn-Ni-Sr | 11.6789 | 5.625 | 0.3508421 | 19.79033 | 15.2439 | 0.00353956 | 0.005965722
CHAOS_0155 | Cd-Mn-Nb-Sr | 6.073414 | 6.25 | 0.3168975 | 17.70478 | 13.46873 | 0.004422565 | 0.007641914
CHAOS_0156 | Cd-Cu-Fe-Mg | 21.06204 | 7.125 | 0.3245315 | 6.718302 | 4.598117 | 0.03071401 | 0.06556852
CHAOS_0157 | Ca-Sn-Ti-V | 5.912159 | 4.875 | 0.6703519 | 18.17039 | 10.22073 | 0.004198817 | 0.01327064
CHAOS_0158 | Fe-Mg-Mn-Ni | 65.46268 | 6.375 | 0.2516698 | 7.086523 | 4.045567 | 0.02760508 | 0.08470259
CHAOS_0159 | Cd-Fe-Ni-Sn | 14.78384 | 7.25 | 0.3978894 | 10.0452 | 4.045567 | 0.01373846 | 0.08470259
CHAOS_0160 | Cd-Mg-V-Zn | 13.83214 | 6.875 | 0.391546 | 11.75199 | 7.651102 | 0.01003766 | 0.02368141
CHAOS_0161 | Ca-Mg-Mn-Ti | 9.44101 | 4.875 | 0.195815 | 15.25623 | 10.7246 | 0.005956085 | 0.01205295
CHAOS_0162 | Co-Cu-Fe-Ni | 33.43963 | 7.75 | 0.1207477 | 4.224058 | 2.678491 | 0.07769546 | 0.1932302
CHAOS_0163 | Ca-Cd-Nb-Sn | 4.537589 | 5.875 | 0.6480272 | 20.80602 | 12.766 | 0.003202414 | 0.0085064
CHAOS_0164 | Fe-Mg-Nb-Sn | 5.161535 | 5.375 | 0.5954748 | 21.13789 | 13.55831 | 0.003102645 | 0.007541267
CHAOS_0165 | Cu-Mg-V-Zn | 26.11217 | 6.75 | 0.3957123 | 12.19567 | 7.797889 | 0.009320613 | 0.02279824
CHAOS_0166 | Fe-Mg-Nb-Sr | 7.832075 | 5.125 | 0.2158418 | 22.43213 | 16.81722 | 0.002754954 | 0.004901701
CHAOS_0167 | Ca-Sn-Sr-Ti | 8.157711 | 4.5 | 0.6989862 | 23.01189 | 14.69623 | 0.002617886 | 0.006418652
CHAOS_0168 | Cd-Mg-Sn-Zn | 20.36937 | 6.75 | 0.5460845 | 9.477395 | 5.033663 | 0.01543396 | 0.05471257
CHAOS_0169 | Ca-Cd-Nb-Sr | 6.924497 | 5.625 | 0.3729232 | 14.57897 | 10.76299 | 0.006522314 | 0.01196711
CHAOS_0170 | Cd-Fe-Sn-Ti | 5.75736 | 6.5 | 0.5428812 | 14.79883 | 6.988557 | 0.00632996 | 0.02838445
CHAOS_0171 | Fe-Nb-Sn-Zn | 5.197948 | 6.625 | 0.5108779 | 21.19908 | 13.98411 | 0.003084759 | 0.007089011
CHAOS_0172 | Cu-Nb-Sn-V | 4.073895 | 6.125 | 0.5648292 | 20.73446 | 13.31471 | 0.003224556 | 0.007819734
CHAOS_0173 | Cd-Nb-Ti-V | 4.798292 | 6.25 | 0.2887681 | 9.862669 | 7.669681 | 0.0142517 | 0.02356682
CHAOS_0174 | Cd-Fe-Mn-Ni | 20.99175 | 7.625 | 0.1645448 | 4.247091 | 3.13753 | 0.07685504 | 0.1408249
CHAOS_0175 | Ca-Fe-Sn-Ti | 6.592233 | 5.25 | 0.6562783 | 19.05342 | 11.20315 | 0.003818647 | 0.01104524
CHAOS_0176 | Ca-Cd-Mg-Ni | 23.07458 | 6.25 | 0.4175219 | 16.85389 | 11.86641 | 0.0048804 | 0.009845027
CHAOS_0177 | Ca-Mg-Nb-Sr | 14.96589 | 4.375 | 0.1276225 | 19.4526 | 14.34926 | 0.003663533 | 0.00673281
CHAOS_0178 | Mg-Ni-Sn-Zn | 24.77424 | 6.5 | 0.5483961 | 6.241188 | 1.712543 | 0.03558942 | 0.4726858
CHAOS_0179 | Mg-Mn-Sn-Sr | 13.39955 | 4.875 | 0.6465448 | 27.93207 | 18.17467 | 0.001776844 | 0.004196841
CHAOS_0180 | Fe-Mg-Ni-Sr | 11.14759 | 5.75 | 0.3252733 | 24.70596 | 18.01862 | 0.002271182 | 0.004269846
CHAOS_0181 | Ca-Mg-Mn-V | 12.95104 | 5 | 0.1993 | 14.94388 | 10.59171 | 0.006207672 | 0.01235729
CHAOS_0182 | Co-Cu-Fe-V | 12.46969 | 7.125 | 0.2338269 | 8.897633 | 6.098172 | 0.01751082 | 0.0372783
CHAOS_0183 | Ca-Co-Sn-Sr | 17.90814 | 5.125 | 0.6829159 | 25.90157 | 17.13686 | 0.002066347 | 0.004720555
CHAOS_0184 | Fe-Mn-Ni-Zn | 85.61609 | 7.625 | 0.2077491 | 7.198133 | 4.721283 | 0.02675566 | 0.06219213
CHAOS_0185 | Ca-Co-Mg-Mn | 50.43848 | 5.5 | 0.2982759 | 16.04661 | 11.51839 | 0.005383798 | 0.01044892
CHAOS_0186 | Ca-Nb-Sn-Ti | 5.432066 | 4.875 | 0.6686398 | 19.44549 | 11.73017 | 0.003666213 | 0.01007504
CHAOS_0187 | Ca-Cd-Sr-V | 16.23973 | 5.625 | 0.3730338 | 15.9507 | 12.01399 | 0.005448741 | 0.009604644
CHAOS_0188 | Ca-Mg-Sn-Ti | 6.75319 | 4.5 | 0.6871859 | 21.51986 | 12.72006 | 0.002993481 | 0.00856796
CHAOS_0189 | Mn-Nb-Ti-V | 13.20299 | 5.625 | 0.1168589 | 8.82568 | 7.669681 | 0.01779751 | 0.02356682
CHAOS_0190 | Ca-Mg-Ni-Sn | 28.70225 | 5.25 | 0.67217 | 21.25603 | 13.08358 | 0.003068252 | 0.008098453
CHAOS_0191 | Cd-Cu-V-Zn | 14.77345 | 8 | 0.2975167 | 11.07209 | 7.651102 | 0.01130827 | 0.02368141
CHAOS_0192 | Cd-Mg-Nb-Zn | 5.580425 | 6.875 | 0.3876961 | 18.6801 | 13.7936 | 0.003972804 | 0.007286182
CHAOS_0193 | Cd-Co-Fe-Sn | 15.26423 | 7.125 | 0.41245 | 10.07104 | 3.812606 | 0.01366807 | 0.09536997
CHAOS_0194 | Nb-Sr-Tc-Ti | 5.623229 | 5.25 | 0.1603208 | 10.37194 | 8.493431 | 0.01288652 | 0.01921715
CHAOS_0195 | Cu-Nb-Sn-Sr | 4.877935 | 5.75 | 0.6255174 | 27.44659 | 18.44784 | 0.001840258 | 0.004073469
CHAOS_0196 | Ca-Cd-Mg-Ti | 8.944133 | 5.5 | 0.3658203 | 15.71539 | 10.7246 | 0.005613131 | 0.01205295
CHAOS_0197 | Ca-Nb-Sr-V | 8.074263 | 4.75 | 0.149473 | 10.69645 | 8.714437 | 0.01211646 | 0.01825479
CHAOS_0198 | Cd-Fe-Nb-Sn | 4.454258 | 6.625 | 0.5052682 | 19.14699 | 12.06807 | 0.003781416 | 0.009518755
CHAOS_0199 | Co-Mg-Ni-Sr | 10.82846 | 5.875 | 0.3451872 | 25.25007 | 18.37973 | 0.002174354 | 0.004103715
CHAOS_0200 | Co-Mn-Sr-Zn | 16.35968 | 6.75 | 0.3621542 | 23.64128 | 17.75711 | 0.002480354 | 0.004396539
CHAOS_0201 | Ca-Mn-Ti-V | 10.94161 | 5.25 | 0.1950466 | 8.459813 | 6.819777 | 0.01937019 | 0.02980678
CHAOS_0202 | Ca-Cd-Co-Mg | 26.89581 | 6.125 | 0.3957771 | 16.26205 | 11.51839 | 0.005242094 | 0.01044892
CHAOS_0203 | Mn-Sr-Ti-V | 8.326658 | 5.25 | 0.167006 | 15.28019 | 12.20029 | 0.005937421 | 0.009313547
CHAOS_0204 | Cd-Sr-Ti-Zn | 6.741482 | 6.75 | 0.4381366 | 21.97583 | 16.26185 | 0.002870548 | 0.005242224
CHAOS_0205 | Fe-Ni-Sn-Zn | 13.88677 | 7.25 | 0.3945012 | 9.260897 | 3.543273 | 0.01616402 | 0.1104196
CHAOS_0206 | Ca-Nb-Sn-Sr | 5.671411 | 4.625 | 0.6880623 | 22.74173 | 14.34926 | 0.002680454 | 0.00673281
CHAOS_0207 | Cd-Mg-Nb-V | 5.156384 | 6 | 0.299185 | 15.71541 | 11.41702 | 0.005613115 | 0.0106353
CHAOS_0208 | Fe-Nb-Sn-Sr | 5.298507 | 5.375 | 0.6157946 | 25.28225 | 16.81722 | 0.002168822 | 0.004901701
CHAOS_0209 | Ca-Cu-Mg-V | 14.65983 | 5.5 | 0.3682723 | 17.58085 | 12.48086 | 0.004485138 | 0.00889952
CHAOS_0210 | Ca-Fe-Mg-Sr | 16.86461 | 4.75 | 0.2515065 | 22.35142 | 16.59294 | 0.002774886 | 0.005035105
CHAOS_0211 | Ca-Sn-Sr-Zn | 17.74285 | 5.5 | 0.7111396 | 28.09022 | 18.70501 | 0.001756893 | 0.003962227
CHAOS_0212 | Cd-Mn-Sr-Ti | 7.253774 | 6.125 | 0.3349627 | 17.57179 | 13.25112 | 0.004489762 | 0.007894967
CHAOS_0213 | Mn-Ni-Sr-Zn | 13.72451 | 6.875 | 0.375424 | 24.30655 | 18.09795 | 0.002346437 | 0.004232499
CHAOS_0214 | Cd-Sr-V-Zn | 13.13646 | 6.875 | 0.4175155 | 22.13974 | 16.38871 | 0.002828201 | 0.005161381
CHAOS_0215 | Co-Fe-Mg-Sn | 19.05748 | 5.875 | 0.5565372 | 9.688734 | 3.155178 | 0.01476799 | 0.139254
CHAOS_0216 | Cu-Sn-Ti-V | 4.420474 | 6 | 0.594636 | 17.09478 | 9.016785 | 0.004743822 | 0.01705108
CHAOS_0217 | Ca-Mn-Sr-Zn | 18.44306 | 5.875 | 0.430498 | 21.69632 | 16.5678 | 0.002944985 | 0.005050399
CHAOS_0218 | Mg-Nb-Ti-V | 12.07643 | 5 | 0.07301841 | 14.8855 | 10.92642 | 0.006256463 | 0.0116118
CHAOS_0219 | Ca-Cd-Mn-Ni | 32.90594 | 6.875 | 0.3734618 | 13.65468 | 10.07743 | 0.00743519 | 0.01365072
CHAOS_0220 | Co-Fe-Sn-Zn | 16.22144 | 7.125 | 0.4113049 | 9.731053 | 3.724121 | 0.01463982 | 0.09995578
CHAOS_0221 | Mg-Nb-Sn-Sr | 5.606078 | 4.625 | 0.6583917 | 28.11187 | 18.44784 | 0.001754187 | 0.004073469
CHAOS_0222 | Cd-Fe-Sr-Zn | 15.93874 | 7.25 | 0.3842261 | 23.44029 | 17.35406 | 0.002523071 | 0.00460313
CHAOS_0223 | Ca-Fe-Sn-Zn | 19.98698 | 6.25 | 0.6219779 | 20.76524 | 13.01658 | 0.003215003 | 0.00818204
CHAOS_0224 | Mg-Nb-Ti-Zn | 9.051613 | 5.875 | 0.3684729 | 19.19891 | 13.99293 | 0.003760991 | 0.007080083
CHAOS_0225 | Ca-Cd-Mg-Mn | 23.8546 | 5.875 | 0.3665945 | 15.42955 | 10.79444 | 0.005823026 | 0.01189749
CHAOS_0226 | Nb-Sn-Sr-Zn | 5.221347 | 5.875 | 0.6357529 | 28.18459 | 18.95123 | 0.001745147 | 0.003859942
CHAOS_0227 | Ca-Mg-Sn-V | 10.5491 | 4.625 | 0.6766739 | 20.99901 | 12.48086 | 0.00314382 | 0.00889952
CHAOS_0228 | Ca-Cd-Fe-Mg | 17.82119 | 6 | 0.3785875 | 15.77367 | 11.13536 | 0.00557173 | 0.01118014
CHAOS_0229 | Ca-Cu-Mn-V | 11.8249 | 6.125 | 0.3533959 | 13.98712 | 10.59171 | 0.007085962 | 0.01235729
CHAOS_0230 | Ca-Mg-Sr-Zn | 21.27662 | 5.25 | 0.4358775 | 25.53081 | 18.70501 | 0.002126798 | 0.003962227
CHAOS_0231 | Cd-Co-Sn-Sr | 18.35137 | 6.375 | 0.5772798 | 26.46444 | 17.29853 | 0.001979383 | 0.00463273
CHAOS_0232 | Mg-Nb-Sn-Ti | 4.215577 | 4.875 | 0.6358649 | 21.83076 | 13.49048 | 0.002908827 | 0.007617294
CHAOS_0233 | Cd-Mg-Mn-Ni | 32.44586 | 6.875 | 0.3078371 | 7.200923 | 4.637291 | 0.02673494 | 0.06446541
CHAOS_0234 | Mg-Mn-Ni-Sn | 12.93334 | 5.875 | 0.5669195 | 10.71876 | 4.371626 | 0.01206609 | 0.07253866
CHAOS_0235 | Cd-Nb-Sn-Zn | 4.486118 | 7.125 | 0.4830054 | 21.16904 | 13.7936 | 0.003093521 | 0.007286182
CHAOS_0236 | Cd-Co-Mn-Ni | 19.27851 | 7.75 | 0.153948 | 4.475336 | 3.43889 | 0.06921562 | 0.1172246
CHAOS_0237 | Ca-Fe-Mn-Sr | 9.900294 | 5.375 | 0.280491 | 17.82361 | 14.04761 | 0.004363795 | 0.007025069
CHAOS_0238 | Ca-Sn-Ti-Zn | 6.569001 | 5.75 | 0.6835265 | 21.59027 | 13.22976 | 0.002973989 | 0.007920484
CHAOS_0239 | Ca-Nb-Sr-Ti | 8.467369 | 4.625 | 0.1310408 | 9.284353 | 7.769678 | 0.01608245 | 0.0229641
CHAOS_0240 | Co-Fe-Ni-V | 12.12425 | 7 | 0.2020495 | 7.924435 | 5.385839 | 0.02207592 | 0.04779129
CHAOS_0241 | Cd-Mg-Mn-Sn | 15.32019 | 6.125 | 0.5699287 | 11.66127 | 5.228758 | 0.01019446 | 0.05070588
CHAOS_0242 | Co-Mg-Sr-Zn | 14.19654 | 6.125 | 0.4134274 | 26.56659 | 19.25479 | 0.001964191 | 0.003739195
CHAOS_0243 | Ca-Sn-Sr-V | 14.52311 | 4.625 | 0.6894869 | 23.41502 | 15.03357 | 0.00252852 | 0.006133825
CHAOS_0244 | Cu-Fe-Mg-Ti | 14.33671 | 6.125 | 0.3297343 | 12.94329 | 8.140829 | 0.00827496 | 0.02091791
CHAOS_0245 | Cd-Mn-Nb-Sn | 3.671779 | 6.5 | 0.5212859 | 18.89247 | 11.7052 | 0.00388399 | 0.01011807
CHAOS_0246 | Mg-Nb-Sn-Zn | 4.429468 | 5.875 | 0.6123465 | 22.64089 | 14.8665 | 0.002704384 | 0.00627246
CHAOS_0247 | Ca-Cd-Co-Mn | 35.29379 | 6.75 | 0.3560859 | 12.7716 | 9.59019 | 0.008498937 | 0.01507305
CHAOS_0248 | Cu-Fe-Mg-Zn | 25.06354 | 7.125 | 0.3544661 | 6.205528 | 3.631659 | 0.03599963 | 0.1051103
CHAOS_0249 | Fe-Mn-Sn-Sr | 12.25033 | 5.625 | 0.5933026 | 25.55776 | 16.87799 | 0.002122315 | 0.004866469
CHAOS_0250 | Mg-Mn-Ti-V | 15.43559 | 5.25 | 0.1429972 | 11.68629 | 7.252729 | 0.01015084 | 0.02635436
CHAOS_0251 | Ca-Mg-Mn-Zn | 13.22893 | 5.875 | 0.4149074 | 18.11768 | 12.86344 | 0.004223283 | 0.008378015
CHAOS_0252 | Cd-Sn-Sr-V | 7.669483 | 5.875 | 0.6274807 | 24.81557 | 15.85415 | 0.002251164 | 0.005515302
CHAOS_0253 | Ca-Co-Ni-Sn | 21.91387 | 6.125 | 0.604373 | 19.908 | 12.36647 | 0.003497841 | 0.009064913
CHAOS_0254 | Fe-Mn-Ni-Sr | 10.8973 | 6.375 | 0.2847947 | 21.40947 | 16.28964 | 0.003024431 | 0.005224351
CHAOS_0255 | Ca-Cd-Mg-Sn | 34.53154 | 5.5 | 0.6791057 | 20.6775 | 12.40601 | 0.003242345 | 0.009007233
CHAOS_0256 | Ca-Mn-Ti-Zn | 11.49717 | 6.125 | 0.4074598 | 15.36128 | 11.37357 | 0.005874905 | 0.01071673
CHAOS_0257 | Mg-Mn-Sr-Zn | 19.60551 | 5.875 | 0.3930041 | 25.63699 | 18.60219 | 0.002109218 | 0.004006152
CHAOS_0258 | Mn-Nb-Sn-V | 4.81756 | 5.625 | 0.5697789 | 18.59194 | 11.41702 | 0.004010569 | 0.0106353
CHAOS_0259 | Mn-Sn-Sr-V | 7.617191 | 5.25 | 0.6222885 | 24.36756 | 15.85415 | 0.002334702 | 0.005515302
CHAOS_0260 | Co-Nb-Sn-Sr | 5.145397 | 5.5 | 0.6155095 | 25.98762 | 17.36921 | 0.002052685 | 0.004595106
CHAOS_0261 | Cd-Mn-Ti-Zn | 7.862805 | 7.375 | 0.3422319 | 11.38333 | 7.538961 | 0.01069835 | 0.02439116
CHAOS_0262 | Ca-Mg-Ti-Zn | 18.75709 | 5.5 | 0.4204827 | 18.87542 | 13.22976 | 0.003891007 | 0.007920484
CHAOS_0263 | Cd-Co-Mn-Sr | 16.37234 | 6.75 | 0.3228545 | 20.49686 | 15.39284 | 0.003299748 | 0.005850835
CHAOS_0264 | Mg-Mn-Nb-Zn | 13.66699 | 6.25 | 0.3422605 | 18.54502 | 13.7936 | 0.004030887 | 0.007286182
CHAOS_0265 | Ca-Co-Mn-Zn | 63.61571 | 6.75 | 0.3938128 | 16.13431 | 12.0333 | 0.005325431 | 0.009573841
CHAOS_0266 | Cd-Fe-Nb-Sr | 5.605982 | 6.375 | 0.3253475 | 18.63595 | 14.24471 | 0.00399165 | 0.006832002
CHAOS_0267 | Co-Ni-Sn-Zn | 30.7596 | 7.375 | 0.3671521 | 8.011634 | 2.590399 | 0.02159799 | 0.2065961
CHAOS_0268 | Ca-Co-Fe-Mn | 37.94577 | 6.25 | 0.2912167 | 12.89098 | 10.02648 | 0.008342252 | 0.01378982
CHAOS_0269 | Ca-Fe-Nb-Zn | 12.12937 | 6.375 | 0.3979655 | 17.88718 | 13.94622 | 0.004332831 | 0.007127589
CHAOS_0270 | Fe-Nb-Ti-Zn | 7.974254 | 6.625 | 0.3330078 | 16.2539 | 12.57066 | 0.005247353 | 0.008772819
CHAOS_0271 | Fe-Mg-Nb-Ti | 10.32968 | 5.375 | 0.1866981 | 16.155 | 11.97986 | 0.005311798 | 0.009659434
CHAOS_0272 | Fe-Mn-Ni-Sn | 14.29983 | 6.625 | 0.4568183 | 10.82575 | 4.045567 | 0.01182877 | 0.08470259
CHAOS_0273 | Cu-Fe-Mn-Zn | 31.22927 | 7.75 | 0.2229511 | 7.794804 | 5.151109 | 0.02281629 | 0.05224611
CHAOS_0274 | Mn-Sr-Ti-Zn | 4.624955 | 6.125 | 0.3844843 | 21.43427 | 16.26185 | 0.003017436 | 0.005242224
CHAOS_0275 | Cd-Mg-Ni-Sr | 16.05691 | 6.25 | 0.393137 | 24.61112 | 17.65267 | 0.002288719 | 0.004448716
CHAOS_0276 | Mn-Sn-Ti-V | 4.620136 | 5.5 | 0.5935453 | 15.39055 | 7.252729 | 0.005852579 | 0.02635436
CHAOS_0277 | Ca-Co-Mn-Ni | 21.05339 | 6.5 | 0.3332839 | 14.40078 | 10.89912 | 0.006684723 | 0.01167004
CHAOS_0278 | Co-Ni-Sn-Sr | 10.39344 | 6.125 | 0.5755623 | 27.61377 | 18.37973 | 0.001818043 | 0.004103715
CHAOS_0279 | Nb-Sr-Ti-V | 6.64838 | 5 | 0.1034021 | 11.94111 | 9.99575 | 0.009722242 | 0.01387473
CHAOS_0280 | Cd-Co-Mn-Sn | 13.52018 | 7 | 0.438315 | 10.84783 | 4.343887 | 0.01178067 | 0.07346804
CHAOS_0281 | Ca-Cd-Fe-Sr | 14.62469 | 6 | 0.3953298 | 18.56519 | 14.04761 | 0.004022135 | 0.007025069
CHAOS_0282 | Co-Mg-Ni-Zn | 73.90622 | 7.125 | 0.3376126 | 4.651106 | 2.590399 | 0.06408301 | 0.2065961
CHAOS_0283 | Nb-Sn-Ti-Zn | 3.825099 | 6.125 | 0.5999818 | 21.9012 | 13.99293 | 0.002890145 | 0.007080083
CHAOS_0284 | Cd-Fe-Mg-Sn | 15.80254 | 6.25 | 0.557439 | 10.63828 | 4.598117 | 0.01224935 | 0.06556852
CHAOS_0285 | Co-Ni-Sr-Zn | 11.2304 | 7.125 | 0.3723549 | 25.32041 | 18.79193 | 0.00216229 | 0.00392566
CHAOS_0286 | Ca-Mn-Ni-Zn | 19.97015 | 6.875 | 0.4074598 | 16.7593 | 12.35678 | 0.004935645 | 0.00907914
CHAOS_0287 | Fe-Sn-Ti-V | 4.069059 | 5.625 | 0.5882678 | 15.61042 | 7.572743 | 0.005688875 | 0.02417403
CHAOS_0288 | Cd-Mn-Sn-Sr | 13.46387 | 6.125 | 0.5956039 | 25.45992 | 16.43808 | 0.002138658 | 0.005130423
CHAOS_0289 | Cd-Co-Cu-Fe | 24.66799 | 8 | 0.1356761 | 4.702514 | 3.812606 | 0.06268957 | 0.09536997
CHAOS_0290 | Co-Cu-Mn-Zn | 49.69651 | 7.875 | 0.2076841 | 7.353218 | 4.876246 | 0.02563897 | 0.0583021
CHAOS_0291 | Co-Nb-Sn-Ti | 4.011 | 5.75 | 0.5831046 | 19.90311 | 12.4644 | 0.00349956 | 0.008923039
CHAOS_0292 | Cu-Mg-Ni-Sn | 19.32126 | 6.375 | 0.5441247 | 6.453873 | 1.186336 | 0.03328239 | 0.9850084
CHAOS_0293 | Fe-Sn-Sr-Ti | 6.349718 | 5.25 | 0.636191 | 24.81614 | 16.24008 | 0.00225106 | 0.005256287
CHAOS_0294 | Co-Fe-Sr-Zn | 12.4861 | 6.875 | 0.3595542 | 24.13989 | 18.12249 | 0.002378948 | 0.004221044
CHAOS_0295 | Mg-Mn-Ni-Zn | 40.43708 | 6.875 | 0.3443432 | 7.875691 | 4.840262 | 0.02235003 | 0.05917219
CHAOS_0296 | Sn-Sr-V-Zn | 8.280763 | 5.875 | 0.6394132 | 27.55176 | 18.23193 | 0.001826236 | 0.004170521
CHAOS_0297 | Cd-Mg-Mn-Zn | 51.38779 | 7.125 | 0.3589516 | 8.627224 | 5.789196 | 0.01862573 | 0.04136366
CHAOS_0298 | Fe-Mn-Ni-V | 13.25997 | 6.75 | 0.1946998 | 7.408704 | 5.030901 | 0.02525637 | 0.05477267
CHAOS_0299 | Ca-Co-Ni-Zn | 32.45188 | 7.125 | 0.4074598 | 17.36862 | 12.80277 | 0.004595416 | 0.008457605
CHAOS_0300 | Cd-Ni-Sn-Sr | 20.98446 | 6.5 | 0.5736436 | 27.04559 | 17.65267 | 0.001895233 | 0.004448716
CHAOS_0301 | Cd-Nb-Sr-Zn | 6.541902 | 6.875 | 0.4141638 | 22.37739 | 16.78201 | 0.002768449 | 0.004922294
CHAOS_0302 | Fe-Mg-Sn-Ti | 4.664095 | 5.25 | 0.6176457 | 16.31449 | 8.140829 | 0.005208451 | 0.02091791
CHAOS_0303 | Ca-Cd-Mn-V | 16.92267 | 6.25 | 0.3461664 | 10.6312 | 7.848123 | 0.01226566 | 0.02250733
CHAOS_0304 | Fe-Mg-Ti-Zn | 18.11742 | 6.25 | 0.3696055 | 13.68154 | 8.613859 | 0.007406032 | 0.01868357
CHAOS_0305 | Mg-Nb-Sn-Tc | 4.189424 | 5.25 | 0.6018265 | 22.1422 | 13.92546 | 0.002827574 | 0.007148855
CHAOS_0306 | Ca-Mg-V-Zn | 49.18182 | 5.625 | 0.4133754 | 18.3808 | 12.97803 | 0.004103236 | 0.008230716
CHAOS_0307 | Cd-Fe-Mn-Sr | 18.17729 | 6.625 | 0.3115766 | 19.73557 | 14.87342 | 0.003559231 | 0.006266626
CHAOS_0308 | Co-Mn-V-Zn | 24.24878 | 7.125 | 0.2796528 | 10.10022 | 6.859716 | 0.01358919 | 0.02946071
CHAOS_0309 | Nb-Sr-V-Zn | 5.247473 | 6 | 0.3738171 | 20.46545 | 15.84547 | 0.003309885 | 0.005521347
CHAOS_0310 | Co-Mg-V-Zn | 46.8979 | 6.5 | 0.359308 | 11.65236 | 7.397058 | 0.01021005 | 0.02533596
CHAOS_0311 | Mg-Mn-Nb-Ti | 8.121962 | 5.25 | 0.1436687 | 15.57013 | 11.48943 | 0.005718351 | 0.01050168
CHAOS_0312 | Ca-Fe-Nb-Ti | 14.38239 | 5.375 | 0.2348855 | 10.91527 | 9.195203 | 0.01163553 | 0.01639581
CHAOS_0313 | Ca-Mg-Sr-Ti | 14.31993 | 4.25 | 0.08294275 | 19.82816 | 14.69623 | 0.003526069 | 0.006418652
CHAOS_0314 | Cd-Nb-Sr-V | 4.827868 | 6 | 0.3204559 | 15.99908 | 12.16859 | 0.005415838 | 0.009362135
CHAOS_0315 | Mn-Nb-Sn-Zn | 5.0777 | 6.5 | 0.5283755 | 21.09781 | 13.7936 | 0.003114445 | 0.007286182
CHAOS_0316 | Ca-Cd-Sn-Sr | 47.12003 | 5.5 | 0.696679 | 25.07328 | 15.98597 | 0.002205124 | 0.005424723
CHAOS_0317 | Cd-Mn-Sn-Ti | 4.968001 | 6.375 | 0.5562688 | 14.80112 | 6.81991 | 0.006327994 | 0.02980562
CHAOS_0318 | Fe-Sn-Ti-Zn | 6.196994 | 6.5 | 0.5499856 | 16.37331 | 8.613859 | 0.005171098 | 0.01868357
CHAOS_0319 | Fe-Mg-Sr-Ti | 6.893749 | 5 | 0.218091 | 22.01981 | 16.24008 | 0.002859093 | 0.005256287
CHAOS_0320 | Mg-Sn-Sr-V | 9.567296 | 4.625 | 0.6602024 | 27.48342 | 17.77405 | 0.001835329 | 0.004388161
CHAOS_0321 | Ca-Co-Fe-Sn | 17.61169 | 5.875 | 0.6086244 | 19.16189 | 11.76583 | 0.003775535 | 0.01001407
CHAOS_0322 | Ca-Mg-Sr-V | 16.28332 | 4.375 | 0.1200521 | 20.30883 | 15.03357 | 0.003361132 | 0.006133825
CHAOS_0323 | Mn-Sn-Sr-Ti | 6.385685 | 5.125 | 0.6385421 | 24.22389 | 15.71196 | 0.002362477 | 0.005615584
CHAOS_0324 | Ca-Mn-Nb-Sn | 6.616021 | 5.25 | 0.6403926 | 20.3579 | 12.766 | 0.003344948 | 0.0085064
CHAOS_0325 | Mg-Ni-Sn-Sr | 14.59652 | 5.25 | 0.6511948 | 29.25802 | 19.15376 | 0.001619442 | 0.003778743
CHAOS_0326 | Ca-Mn-Sn-Ti | 4.638091 | 5.125 | 0.6576859 | 18.60882 | 10.7246 | 0.004003299 | 0.01205295
CHAOS_0327 | Ca-Sr-Ti-V | 9.270874 | 4.625 | 0.1241539 | 11.93057 | 9.895577 | 0.009739413 | 0.01415707
CHAOS_0328 | Cu-Mn-Ni-Sn | 11.66381 | 7 | 0.4257041 | 10.4232 | 4.371626 | 0.01276009 | 0.07253866
CHAOS_0329 | Fe-Nb-Sr-Zn | 7.002966 | 6.375 | 0.3710441 | 22.521 | 17.3759 | 0.002733255 | 0.004591567
CHAOS_0330 | Ca-Mg-Nb-V | 10.62201 | 4.75 | 0.1388794 | 16.11544 | 11.95152 | 0.00533791 | 0.0097053
CHAOS_0331 | Ca-Cd-Sr-Ti | 8.38947 | 5.5 | 0.3770831 | 15.27346 | 11.52852 | 0.005942656 | 0.01043059
CHAOS_0332 | Cd-Mg-Mn-V | 8.276074 | 6.25 | 0.2942723 | 9.620972 | 5.839478 | 0.01497675 | 0.04065438
CHAOS_0333 | Nb-Sn-V-Zn | 3.737231 | 6.25 | 0.573299 | 21.41708 | 13.80394 | 0.00302228 | 0.007275273
CHAOS_0334 | Co-Mn-Ni-Sr | 11.1331 | 6.5 | 0.2990836 | 22.09169 | 16.73429 | 0.002840519 | 0.004950406
CHAOS_0335 | Fe-Sr-Ti-Zn | 9.222128 | 6.25 | 0.391461 | 22.10615 | 16.76554 | 0.002836804 | 0.004931969
CHAOS_0336 | Cu-Mg-Mn-V | 19.18517 | 6.125 | 0.3020409 | 11.24734 | 7.124926 | 0.01095862 | 0.0273083
CHAOS_0337 | Mn-Sr-V-Zn | 13.50424 | 6.25 | 0.3684368 | 21.62958 | 16.38871 | 0.002963188 | 0.005161381
CHAOS_0338 | Co-Cu-Fe-Mg | 48.94665 | 6.75 | 0.2939085 | 5.76446 | 3.155178 | 0.04171941 | 0.139254
CHAOS_0339 | Fe-Mg-Ni-Sn | 14.98488 | 6 | 0.5554324 | 9.225357 | 3.020538 | 0.0162888 | 0.1519452
CHAOS_0340 | Co-Cu-Mn-Ni | 16.4796 | 7.625 | 0.1597342 | 5.792629 | 3.881127 | 0.04131465 | 0.09203221
CHAOS_0341 | Fe-Mg-Nb-Zn | 12.01371 | 6.375 | 0.3459483 | 18.72567 | 13.98411 | 0.003953489 | 0.007089011
CHAOS_0342 | Mg-Sr-V-Zn | 14.97388 | 5.625 | 0.3943073 | 25.0897 | 18.23193 | 0.002202239 | 0.004170521
CHAOS_0343 | Ca-Cd-Co-Sn | 29.63661 | 6.375 | 0.6067798 | 19.11625 | 11.51839 | 0.003793585 | 0.01044892
CHAOS_0344 | Cd-Mn-Ni-Sr | 15.40573 | 6.875 | 0.3402411 | 21.28767 | 15.82035 | 0.003059139 | 0.005538895
CHAOS_0345 | Ca-Nb-Sn-V | 4.999964 | 5 | 0.6560333 | 19.58266 | 11.95152 | 0.00361503 | 0.0097053
CHAOS_0346 | Co-Mn-Ni-Sn | 12.15865 | 6.75 | 0.4417646 | 10.41553 | 3.881127 | 0.01277888 | 0.09203221
CHAOS_0347 | Mn-Sn-V-Zn | 6.308912 | 6.5 | 0.5338428 | 14.93339 | 7.651102 | 0.006216396 | 0.02368141
CHAOS_0348 | Cd-Mn-Nb-V | 5.945586 | 6.625 | 0.2523965 | 11.0399 | 8.763496 | 0.01137432 | 0.01805097
CHAOS_0349 | Cd-Co-Fe-Mg | 26.69225 | 6.875 | 0.2882702 | 5.919984 | 3.812606 | 0.03955619 | 0.09536997
CHAOS_0350 | Sn-Sr-Ti-Zn | 6.550751 | 5.75 | 0.6607917 | 27.53653 | 18.18418 | 0.001828256 | 0.00419245
CHAOS_0351 | Ca-Cd-Sn-V | 7.612556 | 5.875 | 0.6512079 | 18.57915 | 10.59171 | 0.004016092 | 0.01235729
CHAOS_0352 | Cu-Mg-Mn-Zn | 34.12111 | 7 | 0.3627482 | 8.071212 | 5.033663 | 0.02128031 | 0.05471257
CHAOS_0353 | Cd-Mg-Sr-Ti | 6.178973 | 5.5 | 0.3477667 | 21.88893 | 15.71196 | 0.002893385 | 0.005615584
CHAOS_0354 | Co-Mn-Ni-Zn | 62.64025 | 7.75 | 0.1950466 | 6.843818 | 4.515954 | 0.02959774 | 0.06797612
CHAOS_0355 | Mn-Nb-Sn-Tc | 4.347378 | 5.875 | 0.5408482 | 19.1247 | 11.81373 | 0.003790236 | 0.009933019
CHAOS_0356 | Cd-Co-Fe-Ni | 18.18717 | 7.875 | 0.1141709 | 3.355085 | 2.912621 | 0.1231539 | 0.1634133
CHAOS_0357 | Fe-Mg-Ni-Zn | 32.45074 | 7 | 0.3377725 | 6.154217 | 3.543273 | 0.03660243 | 0.1104196
CHAOS_0358 | Mg-Mn-Sn-V | 6.127343 | 5.25 | 0.603316 | 14.87253 | 7.124926 | 0.006267375 | 0.0273083
CHAOS_0359 | Cd-Nb-V-Zn | 3.904744 | 7.25 | 0.3443569 | 15.8139 | 12.03059 | 0.005543415 | 0.009578157
CHAOS_0360 | Ca-Cd-Co-Sr | 31.29 | 6.125 | 0.413212 | 19.50959 | 14.71446 | 0.003642162 | 0.006402756
CHAOS_0361 | Ca-Mg-Ni-Zn | 36.30132 | 6.25 | 0.454815 | 19.00289 | 13.47244 | 0.003838984 | 0.007637704
CHAOS_0362 | Ca-Fe-Sr-Zn | 13.76727 | 6 | 0.4400812 | 22.44021 | 17.14913 | 0.002752971 | 0.004713802
CHAOS_0363 | Ca-Mn-Sr-V | 15.68687 | 5 | 0.2117963 | 15.04329 | 12.01399 | 0.006125895 | 0.009604644
CHAOS_0364 | Mn-Nb-Sr-Zn | 7.778691 | 6.25 | 0.366044 | 21.7714 | 16.78201 | 0.00292471 | 0.004922294
CHAOS_0365 | Mg-Nb-Sr-Ti | 8.032713 | 4.625 | 0.09403025 | 19.8743 | 14.85579 | 0.003509716 | 0.006281505
CHAOS_0366 | Cd-Ni-Sr-Zn | 14.42993 | 7.5 | 0.3894954 | 24.68401 | 18.09795 | 0.002275224 | 0.004232499
CHAOS_0367 | Cd-Cu-Mn-Ni | 16.9945 | 8 | 0.1734128 | 6.20414 | 4.637291 | 0.03601573 | 0.06446541
CHAOS_0368 | Ca-Mn-Sn-V | 8.732718 | 5.25 | 0.6428104 | 18.27372 | 10.59171 | 0.004151468 | 0.01235729
CHAOS_0369 | Co-Cu-Fe-Mn | 26.43227 | 7.375 | 0.1597342 | 5.620597 | 3.812606 | 0.04388242 | 0.09536997
CHAOS_0370 | Ca-Cd-Ti-Zn | 8.101187 | 6.75 | 0.4631809 | 15.81618 | 11.37357 | 0.005541817 | 0.01071673
CHAOS_0371 | Cd-Co-Ni-Sr | 12.53755 | 7.125 | 0.3419825 | 22.53404 | 16.73429 | 0.002730093 | 0.004950406
CHAOS_0372 | Ca-Co-Fe-Ni | 27.37477 | 6.625 | 0.336569 | 14.76991 | 11.19035 | 0.00635477 | 0.01107053
CHAOS_0373 | Cd-Mn-Sr-Zn | 23.33928 | 7.125 | 0.3900669 | 22.90594 | 16.93523 | 0.002642162 | 0.004833628
CHAOS_0374 | Cd-Co-Mg-Sn | 19.63998 | 6.375 | 0.5486635 | 9.910835 | 4.35935 | 0.01411351 | 0.07294777
CHAOS_0375 | Mg-Mn-Sn-Zn | 14.98264 | 6.125 | 0.5788629 | 10.91385 | 5.033663 | 0.01163856 | 0.05471257
CHAOS_0376 | Ca-Ni-Sr-Zn | 13.65924 | 6.25 | 0.4727362 | 24.01275 | 18.09728 | 0.002404206 | 0.00423281
CHAOS_0377 | Ca-Cd-Fe-Nb | 6.906098 | 6.375 | 0.3538124 | 13.68712 | 10.6551 | 0.007399998 | 0.01221069
CHAOS_0378 | Co-Mg-Mn-Zn | 177.7 | 6.75 | 0.3315603 | 8.002436 | 4.876246 | 0.02164766 | 0.0583021
CHAOS_0379 | Mn-Sn-Ti-Zn | 5.633731 | 6.375 | 0.5647483 | 16.59462 | 8.730666 | 0.005034087 | 0.01818699
CHAOS_0380 | Ca-Nb-Ti-Zn | 9.433733 | 5.875 | 0.4065569 | 16.01536 | 12.45504 | 0.005404833 | 0.008936458
CHAOS_0381 | Ca-Co-Sr-Zn | 15.03074 | 6.125 | 0.4543 | 23.21897 | 17.67242 | 0.0025714 | 0.004438779
CHAOS_0382 | Co-Sn-Sr-Zn | 14.6309 | 6.375 | 0.5842972 | 28.81863 | 19.25479 | 0.001669202 | 0.003739195
CHAOS_0383 | Ca-Cd-Nb-V | 5.217475 | 6 | 0.3443569 | 11.12002 | 8.550159 | 0.01121099 | 0.018963
CHAOS_0384 | Ca-Sr-Ti-Zn | 8.642019 | 5.5 | 0.4319068 | 19.92968 | 15.34772 | 0.003490237 | 0.005885291
CHAOS_0385 | Cd-Mn-Ti-V | 5.124838 | 6.5 | 0.2816381 | 6.670775 | 3.883522 | 0.03115322 | 0.09191871
CHAOS_0386 | Ca-Cd-Co-Ni | 20.17906 | 7.125 | 0.3780961 | 14.68784 | 10.89912 | 0.006425987 | 0.01167004
CHAOS_0387 | Cd-Cu-Mg-Zn | 75.4848 | 7.625 | 0.3638822 | 6.545513 | 5.033663 | 0.03235698 | 0.05471257
CHAOS_0388 | Mn-Ni-Sn-Zn | 14.7048 | 7.125 | 0.4252478 | 10.7598 | 4.840262 | 0.01197422 | 0.05917219
CHAOS_0389 | Mg-Mn-Sr-Ti | 9.346075 | 4.875 | 0.1727373 | 21.34488 | 15.71196 | 0.003042764 | 0.005615584
CHAOS_0390 | Ca-Co-Mg-Ni | 32.24749 | 5.875 | 0.3699182 | 17.29299 | 12.36647 | 0.004635702 | 0.009064913
CHAOS_0391 | Co-Fe-Mg-Sr | 12.12335 | 5.625 | 0.2918239 | 24.06515 | 17.68268 | 0.002393748 | 0.004433629
CHAOS_0392 | Co-Fe-Ni-Sn | 16.15806 | 6.875 | 0.4175392 | 9.282328 | 2.678491 | 0.01608947 | 0.1932302
CHAOS_0393 | Cd-Nb-Ti-Zn | 4.167526 | 7.125 | 0.373813 | 16.13634 | 12.11856 | 0.005324089 | 0.009439592
CHAOS_0394 | Cd-Mg-Mn-Ti | 7.957271 | 6.125 | 0.3131847 | 11.27478 | 6.81991 | 0.01090534 | 0.02980562
CHAOS_0395 | Nb-Sr-Ti-Zn | 5.805337 | 5.875 | 0.3862327 | 19.97591 | 15.50961 | 0.003474098 | 0.005763069
CHAOS_0396 | Fe-Ni-V-Zn | 10.52744 | 7.375 | 0.2796045 | 10.40389 | 6.948515 | 0.01280749 | 0.02871253
CHAOS_0397 | Ca-Nb-Sr-Zn | 7.817578 | 5.625 | 0.4258632 | 19.55856 | 15.05475 | 0.003623946 | 0.006116578
CHAOS_0398 | Co-Fe-Mn-Sn | 14.96784 | 6.5 | 0.4635947 | 10.75574 | 3.812606 | 0.01198325 | 0.09536997
CHAOS_0399 | Nb-Sn-Tc-Ti | 3.298107 | 5.5 | 0.5920412 | 18.59996 | 11.00836 | 0.004007113 | 0.01143957
CHAOS_0400 | Cd-Mg-Nb-Ti | 5.149892 | 5.875 | 0.3136147 | 16.03648 | 11.48943 | 0.005390603 | 0.01050168
CHAOS_0401 | Ca-Cd-Ti-V | 6.738139 | 5.875 | 0.3543186 | 9.516555 | 6.819777 | 0.01530721 | 0.02980678
CHAOS_0402 | Ca-Mn-Ni-Sn | 14.82014 | 5.875 | 0.6181324 | 19.48317 | 11.86641 | 0.003652047 | 0.009845027
CHAOS_0403 | Cu-Mg-Mn-Ni | 23.85237 | 6.75 | 0.3131233 | 7.218387 | 4.371626 | 0.02660573 | 0.07253866
CHAOS_0404 | Fe-Sn-Sr-Zn | 12.503 | 6.25 | 0.5930461 | 28.37175 | 18.92744 | 0.001722199 | 0.003869651
CHAOS_0405 | Co-Fe-Mg-Zn | 33.67256 | 6.875 | 0.3269683 | 6.525931 | 3.724121 | 0.03255146 | 0.09995578
CHAOS_0406 | Fe-Ni-Sr-Zn | 10.95568 | 7 | 0.3709564 | 24.77844 | 18.44587 | 0.002257915 | 0.004074339
CHAOS_0407 | Ca-Co-Mn-Sn | 32.62726 | 5.75 | 0.616087 | 18.9794 | 11.51839 | 0.00384849 | 0.01044892
CHAOS_0408 | Ca-Mn-V-Zn | 12.75905 | 6.25 | 0.3938128 | 15.04763 | 11.22655 | 0.006122365 | 0.01099925
CHAOS_0409 | Ca-Cd-Fe-Mn | 19.7265 | 6.625 | 0.3442306 | 11.96489 | 9.017415 | 0.00968362 | 0.0170487
CHAOS_0410 | Mn-Nb-Sn-Sr | 5.492281 | 5.25 | 0.6196192 | 24.6143 | 16.19793 | 0.002288129 | 0.005283677
CHAOS_0411 | Co-Fe-V-Zn | 17.25353 | 7.25 | 0.2703501 | 9.935735 | 6.715188 | 0.01404286 | 0.03074249
CHAOS_0412 | Co-Fe-Mg-Ni | 48.61266 | 6.625 | 0.2654029 | 5.295115 | 2.678491 | 0.04944299 | 0.1932302
CHAOS_0413 | Ca-Cd-Co-Zn | 31.06776 | 7.375 | 0.419275 | 16.34665 | 12.0333 | 0.005187976 | 0.009573841
CHAOS_0414 | Nb-Sn-Tc-V | 3.181846 | 5.625 | 0.5716701 | 18.57986 | 11.13827 | 0.004015786 | 0.01117429
CHAOS_0415 | Ca-Cd-Mn-Zn | 54.99939 | 7.125 | 0.4220989 | 15.52292 | 11.37688 | 0.005753189 | 0.01071048
CHAOS_0416 | Ca-Co-Mg-Zn | 40.01692 | 6.125 | 0.4369361 | 18.58319 | 13.24284 | 0.004014346 | 0.007904837
CHAOS_0417 | Cu-Fe-Ni-Zn | 50.77534 | 8.125 | 0.1600303 | 5.574821 | 3.543273 | 0.04460603 | 0.1104196
CHAOS_0418 | Cd-Mg-Nb-Sr | 5.912844 | 5.625 | 0.3392664 | 22.28795 | 16.19793 | 0.002790714 | 0.005283677
CHAOS_0419 | Ca-Nb-Sn-Zn | 5.394982 | 5.875 | 0.6603821 | 23.67414 | 15.49894 | 0.002473473 | 0.005771003
CHAOS_0420 | Ca-Fe-Ni-Zn | 29.78914 | 7 | 0.4047672 | 16.98962 | 12.54566 | 0.00480273 | 0.008807825
CHAOS_0421 | Co-Fe-Mg-Mn | 24.17864 | 6.25 | 0.2210253 | 6.760823 | 3.812606 | 0.03032887 | 0.09536997
CHAOS_0422 | Fe-Nb-Sr-Ti | 6.449592 | 5.375 | 0.2089474 | 15.53186 | 12.60039 | 0.00574657 | 0.008731476
CHAOS_0423 | Cd-Nb-Sn-Ti | 3.604808 | 6.125 | 0.5893318 | 19.2544 | 11.48943 | 0.003739345 | 0.01050168
CHAOS_0424 | Mn-Nb-Sr-Ti | 6.249641 | 5.25 | 0.1682141 | 14.33327 | 11.66204 | 0.006747844 | 0.0101931
CHAOS_0425 | Ca-Ti-V-Zn | 13.06576 | 5.875 | 0.4074598 | 14.72103 | 10.93597 | 0.006397038 | 0.01159152
CHAOS_0426 | Mn-Nb-V-Zn | 10.5489 | 6.625 | 0.3056112 | 15.39983 | 12.03059 | 0.00584553 | 0.009578157
CHAOS_0427 | Cd-Cu-Fe-Mn | 18.39475 | 7.75 | 0.1880532 | 5.655384 | 4.194907 | 0.04334423 | 0.07877907
CHAOS_0428 | Mg-Ni-V-Zn | 39.46491 | 6.625 | 0.3750443 | 11.82947 | 7.504476 | 0.00990661 | 0.02461584
CHAOS_0429 | Ca-Co-Fe-Sr | 12.47702 | 5.625 | 0.3338056 | 19.67382 | 15.38654 | 0.003581607 | 0.005855632
CHAOS_0430 | Ca-Fe-Ni-Sn | 17.90988 | 6 | 0.6094999 | 19.626 | 12.0839 | 0.003599085 | 0.009493827
CHAOS_0431 | Fe-Mg-Mn-Zn | 20.9374 | 6.625 | 0.3250635 | 8.49388 | 5.151109 | 0.01921512 | 0.05224611
CHAOS_0432 | Ca-Fe-Mg-Nb | 13.29806 | 5.125 | 0.240001 | 17.78975 | 13.34679 | 0.004380418 | 0.007782191
CHAOS_0433 | Ca-Cd-Ni-Zn | 24.94295 | 7.5 | 0.4256342 | 16.93401 | 12.35678 | 0.004834324 | 0.00907914
CHAOS_0434 | Cu-Fe-Mg-Mn | 60.03184 | 6.5 | 0.2867005 | 7.697962 | 4.598117 | 0.02339397 | 0.06556852
CHAOS_0435 | Mn-Ti-V-Zn | 12.10423 | 6.5 | 0.3332839 | 11.80359 | 8.005915 | 0.009950093 | 0.02162885
CHAOS_0436 | Cd-Cu-Ni-Zn | 23.00204 | 8.625 | 0.07722492 | 5.884107 | 4.840262 | 0.04004003 | 0.05917219
CHAOS_0437 | Cd-Sn-Sr-Ti | 6.307751 | 5.75 | 0.6479097 | 24.70063 | 15.71196 | 0.002272163 | 0.005615584
CHAOS_0438 | Cd-Nb-Sn-V | 3.549422 | 6.25 | 0.5636905 | 18.90829 | 11.41702 | 0.003877491 | 0.0106353
CHAOS_0439 | Cd-Fe-Mg-Mn | 38.59792 | 6.625 | 0.2799548 | 6.889076 | 4.194907 | 0.02921013 | 0.07877907
CHAOS_0440 | Cd-Mg-Mn-Sr | 24.12925 | 5.875 | 0.3436076 | 22.82586 | 16.43808 | 0.002660731 | 0.005130423
CHAOS_0441 | Co-Mn-Ni-V | 13.40666 | 6.875 | 0.2073909 | 7.96678 | 5.424419 | 0.02184187 | 0.0471139
CHAOS_0442 | Ca-Co-Sn-Zn | 26.86896 | 6.375 | 0.6145759 | 20.98302 | 13.24284 | 0.003148613 | 0.007904837
CHAOS_0443 | Co-Cu-Sn-Zn | 16.40002 | 7.5 | 0.3523864 | 7.643284 | 2.516599 | 0.02372987 | 0.2188907
CHAOS_0444 | Mg-Sr-Ti-V | 10.77405 | 4.625 | 0.08665557 | 20.24677 | 14.94502 | 0.003381769 | 0.006206721
CHAOS_0445 | Ca-Cd-Sn-Ti | 5.85323 | 5.75 | 0.6700591 | 18.96133 | 10.7246 | 0.003855829 | 0.01205295
CHAOS_0446 | Ca-Fe-Mg-Mn | 37.29861 | 5.375 | 0.2647555 | 15.51495 | 11.13536 | 0.005759103 | 0.01118014
CHAOS_0447 | Cd-Fe-Sn-Sr | 19.89282 | 6.25 | 0.584646 | 25.92895 | 16.87799 | 0.002061985 | 0.004866469
CHAOS_0448 | Ca-Fe-Mn-Ni | 42.06402 | 6.375 | 0.3187282 | 13.76044 | 10.471 | 0.00732134 | 0.01264384
CHAOS_0449 | Mg-Ti-V-Zn | 19.89631 | 5.875 | 0.3700436 | 14.91413 | 9.552684 | 0.00623246 | 0.01519164
CHAOS_0450 | Nb-Ti-V-Zn | 9.687505 | 6.25 | 0.3439559 | 14.99819 | 11.61842 | 0.006162794 | 0.01026978
CHAOS_0451 | Ca-Mg-Sn-Sr | 19.70625 | 4.25 | 0.7040508 | 28.01768 | 18.2049 | 0.001766002 | 0.004182912
CHAOS_0452 | Cd-Co-Fe-Mn | 31.39084 | 7.5 | 0.1521841 | 2.841871 | 2.396773 | 0.1716511 | 0.2413247
CHAOS_0453 | Ca-Sn-V-Zn | 7.422668 | 5.875 | 0.6637466 | 21.06758 | 12.97803 | 0.003123389 | 0.008230716
CHAOS_0454 | Mg-Mn-Ni-Sr | 13.59883 | 5.625 | 0.3111675 | 24.23189 | 17.65267 | 0.002360918 | 0.004448716
CHAOS_0455 | Ca-Cd-Fe-Zn | 18.63353 | 7.25 | 0.4180819 | 15.86278 | 11.68183 | 0.005509305 | 0.01015859
CHAOS_0456 | Co-Fe-Ni-Zn | 36.3008 | 7.875 | 0.1601146 | 5.415562 | 3.417277 | 0.04726813 | 0.1187121
CHAOS_0457 | Ca-Cd-Ni-Sr | 25.82713 | 6.25 | 0.4354041 | 20.45158 | 15.2439 | 0.003314377 | 0.005965722
CHAOS_0458 | Cd-Fe-Mn-Zn | 39.21733 | 7.875 | 0.2194645 | 7.021404 | 5.018177 | 0.0281195 | 0.05505078
CHAOS_0459 | Mg-Mn-Nb-V | 10.31599 | 5.375 | 0.1317581 | 15.29729 | 11.41702 | 0.005924158 | 0.0106353
CHAOS_0460 | Fe-Nb-Sn-Ti | 3.474625 | 5.625 | 0.5849308 | 19.34831 | 11.97986 | 0.003703135 | 0.009659434
CHAOS_0461 | Mn-Ni-Sn-Sr | 13.45522 | 5.875 | 0.5919358 | 26.71496 | 17.65267 | 0.001942434 | 0.004448716
CHAOS_0462 | Co-Cu-Fe-Sn | 9.674418 | 7 | 0.4117766 | 9.390701 | 3.155178 | 0.01572025 | 0.139254
CHAOS_0463 | Mg-Sn-Sr-Zn | 13.78194 | 5.5 | 0.6709011 | 30.36717 | 19.96869 | 0.001503304 | 0.003476614
CHAOS_0464 | Fe-Mg-Sn-Zn | 15.68273 | 6.25 | 0.5650312 | 9.162095 | 3.631659 | 0.01651452 | 0.1051103
CHAOS_0465 | Ca-Mn-Sn-Sr | 7.710896 | 4.875 | 0.6798053 | 24.5388 | 15.98597 | 0.002302231 | 0.005424723
CHAOS_0466 | Cu-Ni-Ti-Zn | 10.61531 | 7.625 | 0.3363684 | 13.48281 | 8.829579 | 0.007625957 | 0.01778179
CHAOS_0467 | Ca-Fe-Ti-Zn | 17.27535 | 6.25 | 0.4154329 | 15.93251 | 11.81023 | 0.005461185 | 0.009938911
CHAOS_0468 | Mg-Nb-Sn-V | 4.88378 | 5 | 0.6207493 | 21.34849 | 13.31471 | 0.003041734 | 0.007819734
CHAOS_0469 | Ca-Nb-V-Zn | 8.788604 | 6 | 0.3962316 | 16.22637 | 12.65118 | 0.005265176 | 0.008661508
CHAOS_0470 | Cd-Co-Mg-Mn | 39.75637 | 6.75 | 0.2904861 | 6.853562 | 4.343887 | 0.02951364 | 0.07346804
CHAOS_0471 | Cd-Sn-V-Zn | 7.00381 | 7.125 | 0.4900323 | 14.58591 | 7.651102 | 0.006516111 | 0.02368141
CHAOS_0472 | Cd-Sn-Ti-Zn | 4.776951 | 7 | 0.5288158 | 16.39851 | 8.730666 | 0.005155214 | 0.01818699
CHAOS_0473 | Sr-Ti-V-Zn | 7.144476 | 5.875 | 0.3874573 | 20.34229 | 15.53929 | 0.003350086 | 0.005741073
CHAOS_0474 | Mg-Mn-Ti-Zn | 15.61543 | 6.125 | 0.3637887 | 13.81937 | 8.730666 | 0.00725904 | 0.01818699
CHAOS_0475 | Cd-Fe-Ni-Zn | 23.30575 | 8.25 | 0.157725 | 6.261887 | 4.721283 | 0.03535453 | 0.06219213
CHAOS_0476 | Ca-Cd-Mn-Ti | 9.609579 | 6.125 | 0.3592001 | 10.81113 | 7.85149 | 0.01186078 | 0.02248802
CHAOS_0477 | Ca-Sr-V-Zn | 10.312 | 5.625 | 0.4263385 | 20.4073 | 15.66377 | 0.003328773 | 0.005650189
CHAOS_0478 | Co-Cu-Mn-V | 15.94524 | 7 | 0.2414953 | 9.01213 | 6.204393 | 0.01706871 | 0.0360128
CHAOS_0479 | Ca-Cd-Ni-Sn | 40.54475 | 6.5 | 0.6042716 | 19.5877 | 11.86641 | 0.00361317 | 0.009845027
CHAOS_0480 | Co-Fe-Mn-Sr | 13.1337 | 6.25 | 0.2558808 | 20.6253 | 15.88497 | 0.003258779 | 0.005493923
CHAOS_0481 | Cd-Mn-Sn-Zn | 15.38417 | 7.375 | 0.4174023 | 11.7141 | 5.789196 | 0.0101027 | 0.04136366
CHAOS_0482 | Cd-Fe-Mg-Ti | 8.148899 | 6.25 | 0.3226332 | 11.3915 | 6.988557 | 0.01068301 | 0.02838445
CHAOS_0483 | Ca-Co-Fe-Mg | 20.23083 | 5.625 | 0.3170986 | 16.32707 | 11.76583 | 0.005200425 | 0.01001407
CHAOS_0484 | Cd-Nb-Sn-Sr | 4.774444 | 5.875 | 0.6240088 | 25.1537 | 16.19793 | 0.002191048 | 0.005283677
CHAOS_0485 | Mn-Nb-Sr-V | 8.585995 | 5.375 | 0.1617498 | 15.08719 | 12.16859 | 0.006090304 | 0.009362135
CHAOS_0486 | Ca-Cd-Mn-Nb | 7.149763 | 6.25 | 0.3443961 | 12.71777 | 9.835882 | 0.008571036 | 0.01432943
CHAOS_0487 | Ca-Ni-Sn-Zn | 30.60921 | 6.5 | 0.6106754 | 21.3115 | 13.47244 | 0.003052302 | 0.007637704
CHAOS_0488 | Fe-Ni-Sn-Sr | 12.14571 | 6 | 0.5819304 | 27.12918 | 18.01862 | 0.001883572 | 0.004269846
CHAOS_0489 | Ca-Cd-Fe-Ti | 10.8675 | 6.25 | 0.3705768 | 11.7263 | 8.620077 | 0.0100817 | 0.01865663
CHAOS_0490 | Ca-Cd-Sr-Zn | 39.87438 | 6.5 | 0.4905502 | 22.29756 | 16.5678 | 0.002788309 | 0.005050399
CHAOS_0491 | Co-Cu-Fe-Zn | 50.68993 | 8 | 0.1710795 | 5.865906 | 3.724121 | 0.04028888 | 0.09995578
CHAOS_0492 | Cd-Fe-Mn-Sn | 12.59743 | 6.875 | 0.4547912 | 11.02238 | 4.194907 | 0.01141051 | 0.07877907
CHAOS_0493 | Cu-Mn-Ni-Zn | 45.02461 | 8 | 0.202317 | 7.303227 | 4.840262 | 0.02599117 | 0.05917219

## Correlation_Long_All
target_column | target_label | descriptor_column | descriptor_label | method | N | coefficient | abs_coefficient | p_value | p_value_fdr_bh | abs_correlation_rank
EFA | EFA | delta_radii_Ghosh08 | $\delta r_{\mathrm{Ghosh}}$ | Pearson | 493 | -0.355822 | 0.355822 | 3.679357e-16 | 5.571066e-15 | 1
EFA | EFA | VEC | VEC | Pearson | 493 | 0.3535136 | 0.3535136 | 5.86428e-16 | 5.571066e-15 | 2
EFA | EFA | param_geo_radii_Ghosh08 | $\Lambda_{\mathrm{Ghosh}}$ | Pearson | 493 | 0.3503682 | 0.3503682 | 1.100024e-15 | 6.966819e-15 | 3
EFA | EFA | delta_radius_PT | $\delta r_{\mathrm{PT}}$ | Pearson | 493 | -0.3188654 | 0.3188654 | 4.102135e-13 | 1.948514e-12 | 4
EFA | EFA | param_geo_radius_PT | $\Lambda_{\mathrm{PT}}$ | Pearson | 493 | 0.2400787 | 0.2400787 | 6.806697e-08 | 2.586545e-07 | 5
EFA | EFA | delta_electronegativity_Ghosh | $\delta\chi_{\mathrm{Ghosh}}$ | Pearson | 493 | -0.2153918 | 0.2153918 | 1.385309e-06 | 4.386811e-06 | 6
EFA | EFA | delta_radius_covalent_PT | $\delta r_{\mathrm{cov,PT}}$ | Pearson | 493 | -0.1614426 | 0.1614426 | 0.0003192648 | 0.0008424609 | 7
EFA | EFA | param_geo_radius_covalent_PT | $\Lambda_{\mathrm{cov,PT}}$ | Pearson | 493 | 0.160226 | 0.160226 | 0.0003547204 | 0.0008424609 | 8
EFA | EFA | delta_radii_Slatter | $\delta r_{\mathrm{Slater}}$ | Pearson | 493 | -0.1506979 | 0.1506979 | 0.0007886941 | 0.001665021 | 9
EFA | EFA | param_geo_radii_Slatter | $\Lambda_{\mathrm{Slater}}$ | Pearson | 493 | 0.130873 | 0.130873 | 0.003602688 | 0.006845108 | 10
EFA | EFA | delta_electronegativity_Pearson | $\delta\chi_{\mathrm{Pearson}}$ | Pearson | 484 | -0.125999 | 0.125999 | 0.005505233 | 0.009509039 | 11
EFA | EFA | delta_radius_Saxena | $\delta r_{\mathrm{Saxena}}$ | Pearson | 484 | -0.08983497 | 0.08983497 | 0.04823929 | 0.07095865 | 12
EFA | EFA | param_geo_radius_covalent | $\Lambda_{\mathrm{cov}}$ | Pearson | 493 | -0.08888741 | 0.08888741 | 0.04855066 | 0.07095865 | 13
EFA | EFA | param_geo_radius_Saxena | $\Lambda_{\mathrm{Saxena}}$ | Pearson | 484 | 0.06555423 | 0.06555423 | 0.1498637 | 0.2033864 | 14
EFA | EFA | delta_radii_Pyykko | $\delta r_{\mathrm{Pyykk\ddot{o}}}$ | Pearson | 493 | -0.0534247 | 0.0534247 | 0.2363912 | 0.2994288 | 15
EFA | EFA | delta_radius_covalent | $\delta r_{\mathrm{cov}}$ | Pearson | 493 | 0.03457377 | 0.03457377 | 0.4437105 | 0.5269062 | 16
EFA | EFA | param_geo_radii_Pyykko | $\Lambda_{\mathrm{Pyykk\ddot{o}}}$ | Pearson | 493 | 0.0222891 | 0.0222891 | 0.6215156 | 0.6346814 | 17
EFA | EFA | delta_electronegativity_Allen | $\delta\chi_{\mathrm{Allen}}$ | Pearson | 493 | -0.0220584 | 0.0220584 | 0.6251305 | 0.6346814 | 18
EFA | EFA | delta_electronegativity_Pauling | $\delta\chi_{\mathrm{Pauling}}$ | Pearson | 493 | -0.02145158 | 0.02145158 | 0.6346814 | 0.6346814 | 19
EFA | EFA | VEC | VEC | Spearman | 493 | 0.3997035 | 0.3997035 | 2.457995e-20 | 4.670191e-19 | 1
EFA | EFA | delta_radii_Ghosh08 | $\delta r_{\mathrm{Ghosh}}$ | Spearman | 493 | -0.3346911 | 0.3346911 | 2.280425e-14 | 1.444269e-13 | 2
EFA | EFA | param_geo_radii_Ghosh08 | $\Lambda_{\mathrm{Ghosh}}$ | Spearman | 493 | 0.3346911 | 0.3346911 | 2.280425e-14 | 1.444269e-13 | 2
EFA | EFA | delta_radius_PT | $\delta r_{\mathrm{PT}}$ | Spearman | 493 | -0.2785358 | 0.2785358 | 3.09838e-10 | 1.177384e-09 | 4
EFA | EFA | param_geo_radius_PT | $\Lambda_{\mathrm{PT}}$ | Spearman | 493 | 0.2785358 | 0.2785358 | 3.09838e-10 | 1.177384e-09 | 4
EFA | EFA | delta_electronegativity_Ghosh | $\delta\chi_{\mathrm{Ghosh}}$ | Spearman | 493 | -0.2394503 | 0.2394503 | 7.380646e-08 | 2.337204e-07 | 6
EFA | EFA | delta_radius_covalent | $\delta r_{\mathrm{cov}}$ | Spearman | 493 | 0.1582267 | 0.1582267 | 0.0004210518 | 0.000999998 | 7
EFA | EFA | param_geo_radius_covalent | $\Lambda_{\mathrm{cov}}$ | Spearman | 493 | -0.1582267 | 0.1582267 | 0.0004210518 | 0.000999998 | 7
EFA | EFA | param_geo_radii_Pyykko | $\Lambda_{\mathrm{Pyykk\ddot{o}}}$ | Spearman | 493 | -0.1506581 | 0.1506581 | 0.0007912611 | 0.001503794 | 9
EFA | EFA | delta_radii_Pyykko | $\delta r_{\mathrm{Pyykk\ddot{o}}}$ | Spearman | 493 | 0.1506548 | 0.1506548 | 0.0007914707 | 0.001503794 | 10
EFA | EFA | delta_electronegativity_Allen | $\delta\chi_{\mathrm{Allen}}$ | Spearman | 493 | 0.1127152 | 0.1127152 | 0.01226882 | 0.0211916 | 11
EFA | EFA | delta_electronegativity_Pauling | $\delta\chi_{\mathrm{Pauling}}$ | Spearman | 493 | 0.07560083 | 0.07560083 | 0.09359138 | 0.1481863 | 12
EFA | EFA | delta_radius_covalent_PT | $\delta r_{\mathrm{cov,PT}}$ | Spearman | 493 | -0.06491648 | 0.06491648 | 0.1500827 | 0.2036837 | 13
EFA | EFA | param_geo_radius_covalent_PT | $\Lambda_{\mathrm{cov,PT}}$ | Spearman | 493 | 0.06491648 | 0.06491648 | 0.1500827 | 0.2036837 | 13
EFA | EFA | delta_radius_Saxena | $\delta r_{\mathrm{Saxena}}$ | Spearman | 484 | 0.03855405 | 0.03855405 | 0.3973795 | 0.4555394 | 15
EFA | EFA | param_geo_radius_Saxena | $\Lambda_{\mathrm{Saxena}}$ | Spearman | 484 | -0.03855405 | 0.03855405 | 0.3973795 | 0.4555394 | 15
EFA | EFA | delta_electronegativity_Pearson | $\delta\chi_{\mathrm{Pearson}}$ | Spearman | 484 | -0.03772715 | 0.03772715 | 0.4075879 | 0.4555394 | 17
EFA | EFA | delta_radii_Slatter | $\delta r_{\mathrm{Slater}}$ | Spearman | 493 | -0.008914119 | 0.008914119 | 0.8434933 | 0.8434933 | 18
EFA | EFA | param_geo_radii_Slatter | $\Lambda_{\mathrm{Slater}}$ | Spearman | 493 | 0.008914119 | 0.008914119 | 0.8434933 | 0.8434933 | 18

## Heatmap_Pearson
target_label | VEC | $\delta\chi_{\mathrm{Ghosh}}$ | $\delta r_{\mathrm{Ghosh}}$ | $\delta r_{\mathrm{PT}}$ | $\Lambda_{\mathrm{Ghosh}}$ | $\Lambda_{\mathrm{PT}}$
EFA | 0.3535136 | -0.2153918 | -0.355822 | -0.3188654 | 0.3503682 | 0.2400787

## Heatmap_Spearman
target_label | VEC | $\delta\chi_{\mathrm{Ghosh}}$ | $\delta r_{\mathrm{Ghosh}}$ | $\delta r_{\mathrm{PT}}$ | $\Lambda_{\mathrm{Ghosh}}$ | $\Lambda_{\mathrm{PT}}$
EFA | 0.3997035 | -0.2394503 | -0.3346911 | -0.2785358 | 0.3346911 | 0.2785358

## FDR_Pearson_Focus
target_label | VEC | $\delta\chi_{\mathrm{Ghosh}}$ | $\delta r_{\mathrm{Ghosh}}$ | $\delta r_{\mathrm{PT}}$ | $\Lambda_{\mathrm{Ghosh}}$ | $\Lambda_{\mathrm{PT}}$
EFA | 5.571066e-15 | 4.386811e-06 | 5.571066e-15 | 1.948514e-12 | 6.966819e-15 | 2.586545e-07

## FDR_Spearman_Focus
target_label | VEC | $\delta\chi_{\mathrm{Ghosh}}$ | $\delta r_{\mathrm{Ghosh}}$ | $\delta r_{\mathrm{PT}}$ | $\Lambda_{\mathrm{Ghosh}}$ | $\Lambda_{\mathrm{PT}}$
EFA | 4.670191e-19 | 2.337204e-07 | 1.444269e-13 | 1.177384e-09 | 1.444269e-13 | 1.177384e-09

## Summary_Statistics
variable | N | mean | std | min | q25 | median | q75 | max
EFA | 493 | 16.9276 | 15.35662 | 3.155138 | 6.906098 | 13.24275 | 20.36937 | 177.7
VEC | 493 | 6.184584 | 0.8638036 | 4.25 | 5.625 | 6.125 | 6.875 | 8.625
delta_electronegativity_Allen | 493 | 0.2410446 | 0.08943634 | 0.01888783 | 0.1738367 | 0.2363381 | 0.3163 | 0.4317125
delta_electronegativity_Ghosh | 493 | 0.4077323 | 0.1607353 | 0.07301841 | 0.3054868 | 0.3785875 | 0.5669195 | 0.7111396
delta_electronegativity_Pauling | 493 | 0.2613965 | 0.1034811 | 0.03082207 | 0.1616323 | 0.2669621 | 0.3507403 | 0.4806506
delta_electronegativity_Pearson | 484 | 0.6330614 | 0.3162524 | 0.04085034 | 0.3097075 | 0.781133 | 0.9031992 | 1.164783
delta_radii_Ghosh08 | 493 | 16.44966 | 6.415414 | 2.841871 | 10.98305 | 16.4894 | 21.34488 | 30.36717
delta_radii_Pyykko | 493 | 12.59721 | 5.333906 | 1.296085 | 8.3654 | 12.92484 | 17.16767 | 24.17439
delta_radii_Slatter | 493 | 9.606133 | 5.462138 | 1.589037 | 4.374089 | 10.7499 | 15.149 | 18.60881
delta_radius_PT | 493 | 11.09132 | 4.812706 | 1.186336 | 7.124926 | 11.73017 | 15.03357 | 19.96869
delta_radius_Saxena | 484 | 15.681 | 6.411504 | 1.195219 | 10.58992 | 15.85181 | 20.9793 | 28.68736
delta_radius_covalent_PT | 493 | 11.09144 | 4.785639 | 1.453881 | 6.739832 | 10.88179 | 14.6652 | 21.71175
delta_radius_covalent | 493 | 11.18933 | 4.008787 | 2.527354 | 8.111225 | 10.82731 | 13.58921 | 21.71175
param_geo_radii_Ghosh08 | 493 | 0.01074188 | 0.01672643 | 0.001503304 | 0.003042764 | 0.005098542 | 0.01149237 | 0.1716511
param_geo_radii_Pyykko | 493 | 0.02550748 | 0.0712626 | 0.002372162 | 0.004703625 | 0.008298599 | 0.01980989 | 0.8252556
param_geo_radii_Slatter | 493 | 0.06998379 | 0.1220893 | 0.004003301 | 0.006040704 | 0.01199628 | 0.07245699 | 0.5490188
param_geo_radius_PT | 493 | 0.03195564 | 0.06727557 | 0.003476614 | 0.006133825 | 0.01007504 | 0.0273083 | 0.9850084
param_geo_radius_Saxena | 484 | 0.01532807 | 0.05055861 | 0.001684512 | 0.00314973 | 0.005517318 | 0.01236148 | 0.9704215
param_geo_radius_covalent_PT | 493 | 0.0238703 | 0.03865004 | 0.002940801 | 0.006445841 | 0.01170725 | 0.03051808 | 0.6558393
param_geo_radius_covalent | 493 | 0.01734286 | 0.01737435 | 0.002940801 | 0.007507009 | 0.01182535 | 0.02107088 | 0.2170318

## Config
parameter | value
input_workbook | analysis/05_fig6d_chemistry/input/locked_493.xlsx
sheet | combined
rows_used | 493
feature_range | S:AK
chemistry_descriptor_count | 19
chemistry_descriptor_columns | VEC, delta_electronegativity_Allen, delta_electronegativity_Ghosh, delta_electronegativity_Pauling, delta_electronegativity_Pearson, delta_radii_Ghosh08, delta_radii_Pyykko, delta_radii_Slatter, delta_radius_PT, delta_radius_Saxena, delta_radius_covalent_PT, delta_radius_covalent, param_geo_radii_Ghosh08, param_geo_radii_Pyykko, param_geo_radii_Slatter, param_geo_radius_PT, param_geo_radius_Saxena, param_geo_radius_covalent_PT, param_geo_radius_covalent
focus_descriptor_columns | VEC, delta_electronegativity_Ghosh, delta_radii_Ghosh08, delta_radius_PT, param_geo_radii_Ghosh08, param_geo_radius_PT
correlation_methods | Pearson, Spearman
FDR_method | Benjamini-Hochberg, applied separately by target and method