## Final_Metrics
section | metric | value | unit | analysis_folder
cohort | N_four_cation_systems | 493 | count | 00_cohort_lock
cohort | high_EFA_count | 124 | count | 07_fig7b_classification
Figure6a | S_CHAOS_EFA_percentile_Spearman_rho | 0.4712143 |  | 01_fig6a_compatibility
Figure6b | PC1_variance_percent | 42.37546 | % | 02_fig6b_pca
Figure6b | PC2_variance_percent | 14.12922 | % | 02_fig6b_pca
Figure6a | class_count_high-EFA + high descriptor compatibility | 163 | count | 01_fig6a_compatibility
Figure6a | class_count_high-EFA only | 84 | count | 01_fig6a_compatibility
Figure6a | class_count_high descriptor compatibility only | 80 | count | 01_fig6a_compatibility
Figure6a | class_count_other | 166 | count | 01_fig6a_compatibility
Figure7a | DFT only_n_features | 5 | count | 06_fig7a_regression
Figure7a | DFT only_R2 | 0.3417705 |  | 06_fig7a_regression
Figure7a | DFT only_Spearman_rho | 0.6303328 |  | 06_fig7a_regression
Figure7a | DFT only_RMSE | 0.2569657 |  | 06_fig7a_regression
Figure7a | DFT only_MAE | 0.19575 |  | 06_fig7a_regression
Figure7a | Chemistry only_n_features | 19 | count | 06_fig7a_regression
Figure7a | Chemistry only_R2 | 0.536583 |  | 06_fig7a_regression
Figure7a | Chemistry only_Spearman_rho | 0.7571594 |  | 06_fig7a_regression
Figure7a | Chemistry only_RMSE | 0.2156118 |  | 06_fig7a_regression
Figure7a | Chemistry only_MAE | 0.1701512 |  | 06_fig7a_regression
Figure7a | Combined_n_features | 30 | count | 06_fig7a_regression
Figure7a | Combined_R2 | 0.5949417 |  | 06_fig7a_regression
Figure7a | Combined_Spearman_rho | 0.8059611 |  | 06_fig7a_regression
Figure7a | Combined_RMSE | 0.201579 |  | 06_fig7a_regression
Figure7a | Combined_MAE | 0.1568026 |  | 06_fig7a_regression
Figure7b | DFT only_ROC_AUC | 0.8826602 |  | 07_fig7b_classification
Figure7b | DFT only_Average_precision | 0.7186862 |  | 07_fig7b_classification
Figure7b | DFT only_Brier_score | 0.1434982 |  | 07_fig7b_classification
Figure7b | Chemistry only_ROC_AUC | 0.8778302 |  | 07_fig7b_classification
Figure7b | Chemistry only_Average_precision | 0.701955 |  | 07_fig7b_classification
Figure7b | Chemistry only_Brier_score | 0.1316999 |  | 07_fig7b_classification
Figure7b | Combined_ROC_AUC | 0.9219337 |  | 07_fig7b_classification
Figure7b | Combined_Average_precision | 0.7555527 |  | 07_fig7b_classification
Figure7b | Combined_Brier_score | 0.1043833 |  | 07_fig7b_classification
Figure7c | DFT only_top10_top_n | 50 |  | 08_fig7c_enrichment
Figure7c | DFT only_top10_true_high_EFA_hits | 39 |  | 08_fig7c_enrichment
Figure7c | DFT only_top10_precision_in_top_k | 0.78 |  | 08_fig7c_enrichment
Figure7c | DFT only_top10_enrichment_factor | 3.101129 |  | 08_fig7c_enrichment
Figure7c | Chemistry only_top10_top_n | 50 |  | 08_fig7c_enrichment
Figure7c | Chemistry only_top10_true_high_EFA_hits | 42 |  | 08_fig7c_enrichment
Figure7c | Chemistry only_top10_precision_in_top_k | 0.84 |  | 08_fig7c_enrichment
Figure7c | Chemistry only_top10_enrichment_factor | 3.339677 |  | 08_fig7c_enrichment
Figure7c | Combined_top10_top_n | 50 |  | 08_fig7c_enrichment
Figure7c | Combined_top10_true_high_EFA_hits | 42 |  | 08_fig7c_enrichment
Figure7c | Combined_top10_precision_in_top_k | 0.84 |  | 08_fig7c_enrichment
Figure7c | Combined_top10_enrichment_factor | 3.339677 |  | 08_fig7c_enrichment
Figure7d | predicted_priority_region_count | 52 |  | 09_fig7d_prioritization
Figure7d | predicted_priority_region_precision_for_true_both | 0.9230769 |  | 09_fig7d_prioritization
Figure7d | predicted_priority_region_enrichment_for_true_both | 9.287284 |  | 09_fig7d_prioritization
Figure7d | true_high_EFA_and_high_compatibility_prevalence | 0.09939148 |  | 09_fig7d_prioritization
Figure6d | Spearman_EFA_epsilon_bar | -0.4357242 |  | 04_fig6d_distortion
Figure6d | Spearman_EFA_sigma_epsilon | -0.06426213 |  | 04_fig6d_distortion
Figure6d | Spearman_EFA_d_bar | -0.3553364 |  | 04_fig6d_distortion
Figure6d | Spearman_EFA_sigma_d | -0.09214765 |  | 04_fig6d_distortion
Figure6d | Spearman_EFA_delta_s | -0.5665537 |  | 04_fig6d_distortion
Figure6d | Spearman_EFA_VEC | 0.3997035 |  | 05_fig6d_chemistry
Figure6d | Spearman_EFA_delta_radii_Ghosh08 | -0.3346911 |  | 05_fig6d_chemistry
Figure6d | Spearman_EFA_param_geo_radii_Ghosh08 | 0.3346911 |  | 05_fig6d_chemistry
sensitivity | combined_R2_min_seeds_0_to_19 | 0.5731388 |  | 11_model_robustness
sensitivity | combined_R2_max_seeds_0_to_19 | 0.6126245 |  | 11_model_robustness
sensitivity | combined_Spearman_rho_min_seeds_0_to_19 | 0.7973497 |  | 11_model_robustness
sensitivity | combined_Spearman_rho_max_seeds_0_to_19 | 0.8162051 |  | 11_model_robustness
sensitivity | combined_ROC_AUC_min_seeds_0_to_19 | 0.915858 |  | 11_model_robustness
sensitivity | combined_ROC_AUC_max_seeds_0_to_19 | 0.9320745 |  | 11_model_robustness
sensitivity | combined_top10_precision_min_seeds_0_to_19 | 0.84 |  | 11_model_robustness
sensitivity | combined_top10_precision_max_seeds_0_to_19 | 0.92 |  | 11_model_robustness

## Before_After
manuscript_location | source_position | quantity | manuscript_current | same_pipeline_503_recheck | production_493 | suggested_display | note
Figure 6b caption | results.tex:311 | PC1 variance (%) | 43 | 42.98053 | 42.37546 | 42.4% | The 503 recheck is an audit comparator only, not paper data. Production value and display updated 2026-10-05 for the solubility parameter.
Figure 6b caption | results.tex:311 | PC2 variance (%) | 13.7 | 13.65395 | 14.12922 | 14.1% | The 503 recheck is an audit comparator only, not paper data. Production value and display updated 2026-10-05 for the solubility parameter.
Figure 7a text | results.tex:374-375 | DFT R2 | 0.25 | 0.2440149 | 0.3417705 | 0.34 | The 503 recheck is an audit comparator only, not paper data. Production value and display updated 2026-10-05 for the solubility parameter.
Figure 7a text | results.tex:375 | DFT Spearman rho | 0.51 | 0.5029793 | 0.6303328 | 0.63 | The 503 recheck is an audit comparator only, not paper data. Production value and display updated 2026-10-05 for the solubility parameter.
Figure 7a text | results.tex:377 | Chemistry R2 | 0.53 | 0.5422841 | 0.536583 | 0.54 | The 503 recheck is an audit comparator only, not paper data.
Figure 7a text | results.tex:377 | Chemistry Spearman rho | 0.76 | 0.7598983 | 0.7571594 | 0.76 | The 503 recheck is an audit comparator only, not paper data.
Figure 7a text | results.tex:380 | Combined R2 | 0.6 | 0.5907996 | 0.5949417 | 0.59 | The 503 recheck is an audit comparator only, not paper data.
Figure 7a text | results.tex:380 | Combined Spearman rho | 0.8 | 0.8010308 | 0.8059611 | 0.81 | The 503 recheck is an audit comparator only, not paper data. Production value and display updated 2026-10-05 for the solubility parameter.
Figure 7b text | results.tex:395-396 | Chemistry ROC AUC | 0.9 | 0.9029936 | 0.8778302 | 0.88 | The 503 recheck is an audit comparator only, not paper data.
Figure 7b text | results.tex:396 | Combined ROC AUC | 0.93 | 0.9305713 | 0.9219337 | 0.92 | The 503 recheck is an audit comparator only, not paper data.
Figure 7c text | results.tex:405-406 | Chemistry top 10% hits | 43 | 43 | 42 | 42/50 | The 503 recheck is an audit comparator only, not paper data.
Figure 7c text | results.tex:405 | Chemistry top 10% precision (%) | 84.3 | 84.31373 | 84 | 84.0% | The 503 recheck is an audit comparator only, not paper data.
Figure 7c text | results.tex:406 | Chemistry top 10% enrichment | 3.37 | 3.365857 | 3.339677 | 3.34-fold | The 503 recheck is an audit comparator only, not paper data.
Figure 7d text | results.tex:413 | Predicted priority region size | 56 | 57 | 52 | 52 | The current manuscript's 56 differs from this script's 503-row recheck (57); use the production 493 result.
Figure 7d text | results.tex:413 | True-both precision (%) | 92.9 | 91.22807 | 92.30769 | 92.3% | This precision refers to true high EFA AND high descriptor compatibility, not high EFA alone.
Figure 7d text | results.tex:413 | True-both enrichment | 8.98 | 8.824561 | 9.287284 | 9.29-fold | The 503 recheck is an audit comparator only, not paper data.
EFA cohort | methods.tex:567-634 | System count |  | 503 | 493 | 493 four-cation systems; high-EFA 124 | The 503 recheck is an audit comparator only, not paper data.
SI candidate tables | Table/evidence-graded candidate table.tex | Literature candidate rows |  | 47 | 43 | 43 verified four-cation rows; remove four five-cation rows | The 503 recheck is an audit comparator only, not paper data.

## Top_50_Combined
anonymous_id | locked_excel_row | source_503_excel_row | full_cation_key | candidate_formula | observed_EFA_percentile | high_EFA_observed | compatibility_score | predicted_EFA_percentile_oof | predicted_log10_EFA_oof_combined | predicted_high_EFA_probability_oof_combined | predicted_high_EFA_probability_oof_chemistry | predicted_priority_region | observed_priority_class | rank_by_combined_high_EFA_probability | rank_by_chemistry_high_EFA_probability | rank_by_predicted_EFA_percentile | rank_by_compatibility_score
CHAOS_0292 | 293 | 303 | Cu,Mg,Ni,Sn | (Cu,Mg,Ni,Sn)O | 0.7174797 | 0 | 0.5207063 | 0.9979675 | 1.914854 | 0.9999995 | 0.9999977 | 0 | other | 1 | 2 | 2 | 228
CHAOS_0356 | 357 | 367 | Cd,Co,Fe,Ni | (Cd,Co,Fe,Ni)O | 0.6890244 | 0 | 0.8154217 | 0.8130081 | 1.356265 | 0.9997991 | 0.9999978 | 1 | true high descriptor compatibility score only | 2 | 1 | 93 | 40
CHAOS_0067 | 68 | 78 | Cu,Mg,Ni,Zn | (Cu,Mg,Ni,Zn)O | 0.9430894 | 1 | 0.9071392 | 0.9939024 | 1.65489 | 0.9997621 | 0.9980466 | 1 | true high-EFA + high descriptor compatibility score | 3 | 5 | 4 | 10
CHAOS_0126 | 127 | 137 | Co,Fe,Mn,Ni | (Co,Fe,Mn,Ni)O | 0.9512195 | 1 | 0.941311 | 0.9756098 | 1.550371 | 0.9995099 | 0.9987487 | 1 | true high-EFA + high descriptor compatibility score | 4 | 4 | 13 | 2
CHAOS_0241 | 242 | 252 | Cd,Mg,Mn,Sn | (Cd,Mg,Mn,Sn)O | 0.6056911 | 0 | 0.394563 | 1 | 2.094819 | 0.9993965 | 0.8584951 | 0 | other | 5 | 66 | 1 | 323
CHAOS_0236 | 237 | 247 | Cd,Co,Mn,Ni | (Cd,Co,Mn,Ni)O | 0.7154472 | 0 | 0.7158283 | 0.9552846 | 1.608374 | 0.9987289 | 0.9996809 | 0 | other | 6 | 3 | 23 | 92
CHAOS_0452 | 453 | 463 | Cd,Co,Fe,Mn | (Cd,Co,Fe,Mn)O | 0.8780488 | 1 | 0.8661077 | 0.9898374 | 1.661434 | 0.9974467 | 0.9745174 | 1 | true high-EFA + high descriptor compatibility score | 7 | 19 | 6 | 22
CHAOS_0357 | 358 | 368 | Fe,Mg,Ni,Zn | (Fe,Mg,Ni,Zn)O | 0.8861789 | 1 | 0.9145071 | 0.9796748 | 1.680573 | 0.9974425 | 0.9855329 | 1 | true high-EFA + high descriptor compatibility score | 8 | 9 | 11 | 8
CHAOS_0282 | 283 | 293 | Co,Mg,Ni,Zn | (Co,Mg,Ni,Zn)O | 0.9918699 | 1 | 0.9321646 | 0.9817073 | 1.573077 | 0.9958501 | 0.9658642 | 1 | true high-EFA + high descriptor compatibility score | 9 | 22 | 10 | 4
CHAOS_0004 | 5 | 5 | Co,Mg,Mn,Ni | (Co,Mg,Mn,Ni)O | 0.804878 | 1 | 0.9002795 | 0.9918699 | 1.777215 | 0.9957748 | 0.9917657 | 1 | true high-EFA + high descriptor compatibility score | 10 | 6 | 5 | 11
CHAOS_0405 | 406 | 416 | Co,Fe,Mg,Zn | (Co,Fe,Mg,Zn)O | 0.9004065 | 1 | 0.8977388 | 0.9735772 | 1.62939 | 0.9949717 | 0.9780927 | 1 | true high-EFA + high descriptor compatibility score | 11 | 13 | 14 | 12
CHAOS_0083 | 84 | 94 | Cd,Mg,Ni,Zn | (Cd,Mg,Ni,Zn)O | 0.8800813 | 1 | 0.8821138 | 0.8963415 | 1.488491 | 0.9946393 | 0.9601412 | 1 | true high-EFA + high descriptor compatibility score | 12 | 26 | 52 | 19
CHAOS_0412 | 413 | 423 | Co,Fe,Mg,Ni | (Co,Fe,Mg,Ni)O | 0.9573171 | 1 | 0.9203506 | 0.995935 | 1.707311 | 0.9946033 | 0.9815283 | 1 | true high-EFA + high descriptor compatibility score | 13 | 11 | 3 | 6
CHAOS_0354 | 355 | 365 | Co,Mn,Ni,Zn | (Co,Mn,Ni,Zn)O | 0.9837398 | 1 | 0.9382622 | 0.9837398 | 1.649341 | 0.9939356 | 0.8407904 | 1 | true high-EFA + high descriptor compatibility score | 14 | 73 | 9 | 3
CHAOS_0456 | 457 | 467 | Co,Fe,Ni,Zn | (Co,Fe,Ni,Zn)O | 0.9146341 | 1 | 0.9587144 | 0.9573171 | 1.602173 | 0.9933982 | 0.8505872 | 1 | true high-EFA + high descriptor compatibility score | 15 | 69 | 22 | 1
CHAOS_0184 | 185 | 195 | Fe,Mn,Ni,Zn | (Fe,Mn,Ni,Zn)O | 0.995935 | 1 | 0.9303862 | 0.9674797 | 1.503443 | 0.9930199 | 0.9086907 | 1 | true high-EFA + high descriptor compatibility score | 16 | 46 | 17 | 5
CHAOS_0114 | 115 | 125 | Cu,Fe,Mg,Ni | (Cu,Fe,Mg,Ni)O | 0.8678862 | 1 | 0.8891006 | 0.9715447 | 1.664577 | 0.9923543 | 0.985311 | 1 | true high-EFA + high descriptor compatibility score | 17 | 10 | 15 | 16
CHAOS_0158 | 159 | 169 | Fe,Mg,Mn,Ni | (Fe,Mg,Mn,Ni)O | 0.9878049 | 1 | 0.894436 | 0.9857724 | 1.713606 | 0.9912537 | 0.9765088 | 1 | true high-EFA + high descriptor compatibility score | 18 | 16 | 8 | 14
CHAOS_0338 | 339 | 349 | Co,Cu,Fe,Mg | (Co,Cu,Fe,Mg)O | 0.9593496 | 1 | 0.8107215 | 0.9430894 | 1.600043 | 0.9900117 | 0.9798016 | 1 | true high-EFA + high descriptor compatibility score | 19 | 12 | 29 | 45
CHAOS_0095 | 96 | 106 | Cd,Co,Mg,Ni | (Cd,Co,Mg,Ni)O | 0.8333333 | 1 | 0.8526423 | 0.9308943 | 1.522577 | 0.9892348 | 0.9333123 | 1 | true high-EFA + high descriptor compatibility score | 20 | 34 | 35 | 27
CHAOS_0295 | 296 | 306 | Mg,Mn,Ni,Zn | (Mg,Mn,Ni,Zn)O | 0.9369919 | 1 | 0.8896087 | 0.9634146 | 1.497395 | 0.9890211 | 0.968547 | 1 | true high-EFA + high descriptor compatibility score | 21 | 20 | 19 | 15
CHAOS_0387 | 388 | 398 | Cd,Cu,Mg,Zn | (Cd,Cu,Mg,Zn)O | 0.9939024 | 1 | 0.8109756 | 0.8272358 | 1.417991 | 0.9847118 | 0.8408811 | 1 | true high-EFA + high descriptor compatibility score | 22 | 72 | 86 | 44
CHAOS_0378 | 379 | 389 | Co,Mg,Mn,Zn | (Co,Mg,Mn,Zn)O | 1 | 1 | 0.8831301 | 0.9247967 | 1.462553 | 0.9839098 | 0.955544 | 1 | true high-EFA + high descriptor compatibility score | 23 | 28 | 38 | 18
CHAOS_0065 | 66 | 76 | Co,Fe,Mn,Zn | (Co,Fe,Mn,Zn)O | 0.9979675 | 1 | 0.9082825 | 0.9065041 | 1.511592 | 0.9838602 | 0.9145465 | 1 | true high-EFA + high descriptor compatibility score | 24 | 43 | 47 | 9
CHAOS_0174 | 175 | 185 | Cd,Fe,Mn,Ni | (Cd,Fe,Mn,Ni)O | 0.7601626 | 1 | 0.8561992 | 0.9512195 | 1.515544 | 0.9834719 | 0.9779381 | 1 | true high-EFA + high descriptor compatibility score | 25 | 14 | 25 | 26
CHAOS_0233 | 234 | 244 | Cd,Mg,Mn,Ni | (Cd,Mg,Mn,Ni)O | 0.8841463 | 1 | 0.7496189 | 0.9390244 | 1.489865 | 0.9807625 | 0.9676489 | 0 | true high-EFA only | 26 | 21 | 31 | 73
CHAOS_0248 | 249 | 259 | Cu,Fe,Mg,Zn | (Cu,Fe,Mg,Zn)O | 0.8272358 | 1 | 0.8269817 | 0.9349593 | 1.52974 | 0.9803634 | 0.9745268 | 1 | true high-EFA + high descriptor compatibility score | 27 | 18 | 33 | 37
CHAOS_0142 | 143 | 153 | Cd,Co,Ni,Zn | (Cd,Co,Ni,Zn)O | 0.8373984 | 1 | 0.8682673 | 0.9004065 | 1.432847 | 0.9790904 | 0.7988172 | 1 | true high-EFA + high descriptor compatibility score | 28 | 85 | 50 | 21
CHAOS_0108 | 109 | 119 | Cd,Mg,Sn,Ti | (Cd,Mg,Sn,Ti)O | 0.06300813 | 0 | 0.6286839 | 0.4349593 | 0.9026113 | 0.978903 | 0.9766151 | 0 | other | 29 | 15 | 279 | 156
CHAOS_0403 | 404 | 414 | Cu,Mg,Mn,Ni | (Cu,Mg,Mn,Ni)O | 0.7987805 | 1 | 0.8465447 | 0.9268293 | 1.47551 | 0.9779901 | 0.9886947 | 1 | true high-EFA + high descriptor compatibility score | 30 | 7 | 37 | 29
CHAOS_0470 | 471 | 481 | Cd,Co,Mg,Mn | (Cd,Co,Mg,Mn)O | 0.9308943 | 1 | 0.8150407 | 0.9085366 | 1.498954 | 0.9767151 | 0.9392343 | 1 | true high-EFA + high descriptor compatibility score | 31 | 33 | 46 | 41
CHAOS_0428 | 429 | 439 | Mg,Ni,V,Zn | (Mg,Ni,V,Zn)O | 0.9288618 | 1 | 0.605564 | 0.847561 | 1.402311 | 0.9764343 | 0.7528642 | 0 | true high-EFA only | 32 | 99 | 76 | 166
CHAOS_0431 | 432 | 442 | Fe,Mg,Mn,Zn | (Fe,Mg,Mn,Zn)O | 0.7560976 | 1 | 0.8690295 | 0.9329268 | 1.534314 | 0.974461 | 0.9163604 | 1 | true high-EFA + high descriptor compatibility score | 33 | 42 | 34 | 20
CHAOS_0032 | 33 | 38 | Cd,Mn,Ni,Zn | (Cd,Mn,Ni,Zn)O | 0.9126016 | 1 | 0.804624 | 0.9410569 | 1.531162 | 0.9743523 | 0.9546442 | 1 | true high-EFA + high descriptor compatibility score | 34 | 30 | 30 | 47
CHAOS_0078 | 79 | 89 | Cd,Co,Mn,Zn | (Cd,Co,Mn,Zn)O | 0.9471545 | 1 | 0.8418445 | 0.9288618 | 1.510236 | 0.9732817 | 0.9186284 | 1 | true high-EFA + high descriptor compatibility score | 35 | 41 | 36 | 32
CHAOS_0063 | 64 | 74 | Cd,Co,Mg,Zn | (Cd,Co,Mg,Zn)O | 0.8963415 | 1 | 0.8349848 | 0.8658537 | 1.39585 | 0.9715408 | 0.826855 | 1 | true high-EFA + high descriptor compatibility score | 36 | 78 | 67 | 34
CHAOS_0153 | 154 | 164 | Cd,Fe,Mg,Zn | (Cd,Fe,Mg,Zn)O | 0.8943089 | 1 | 0.8060213 | 0.8353659 | 1.398275 | 0.9707695 | 0.8327714 | 1 | true high-EFA + high descriptor compatibility score | 37 | 75 | 82 | 46
CHAOS_0479 | 480 | 490 | Ca,Cd,Ni,Sn | (Ca,Cd,Ni,Sn)O | 0.9410569 | 1 | 0.4432165 | 0.8313008 | 1.361221 | 0.9706871 | 0.9255321 | 0 | true high-EFA only | 38 | 38 | 84 | 282
CHAOS_0052 | 53 | 63 | Co,Cu,Mg,Ni | (Co,Cu,Mg,Ni)O | 0.8394309 | 1 | 0.8652185 | 0.9471545 | 1.498655 | 0.9701385 | 0.9754481 | 1 | true high-EFA + high descriptor compatibility score | 39 | 17 | 27 | 23
CHAOS_0340 | 341 | 351 | Co,Cu,Mn,Ni | (Co,Cu,Mn,Ni)O | 0.6544715 | 0 | 0.8024644 | 0.9166667 | 1.508021 | 0.9658516 | 0.7832676 | 1 | true high descriptor compatibility score only | 40 | 88 | 42 | 49
CHAOS_0386 | 387 | 397 | Ca,Cd,Co,Ni | (Ca,Cd,Co,Ni)O | 0.7439024 | 0 | 0.6651423 | 0.9695122 | 1.552561 | 0.9658343 | 0.9629248 | 0 | other | 41 | 24 | 16 | 136
CHAOS_0316 | 317 | 327 | Ca,Cd,Sn,Sr | (Ca,Cd,Sn,Sr)O | 0.9552846 | 1 | 0.4443598 | 0.6605691 | 1.25896 | 0.9627474 | 0.6914786 | 0 | true high-EFA only | 42 | 111 | 168 | 281
CHAOS_0427 | 428 | 438 | Cd,Cu,Fe,Mn | (Cd,Cu,Fe,Mn)O | 0.695122 | 0 | 0.7785823 | 0.745935 | 1.35232 | 0.9623542 | 0.9879452 | 0 | true high descriptor compatibility score only | 43 | 8 | 126 | 58
CHAOS_0176 | 177 | 187 | Ca,Cd,Mg,Ni | (Ca,Cd,Mg,Ni)O | 0.7886179 | 1 | 0.6821646 | 0.902439 | 1.445093 | 0.9611501 | 0.8989651 | 0 | true high-EFA only | 44 | 51 | 49 | 120
CHAOS_0024 | 25 | 27 | Co,Cu,Mg,Mn | (Co,Cu,Mg,Mn)O | 0.9735772 | 1 | 0.7714685 | 0.9776423 | 1.638956 | 0.9582366 | 0.9609667 | 1 | true high-EFA + high descriptor compatibility score | 45 | 25 | 12 | 60
CHAOS_0349 | 350 | 360 | Cd,Co,Fe,Mg | (Cd,Co,Fe,Mg)O | 0.8455285 | 1 | 0.7658791 | 0.8922764 | 1.466844 | 0.9578194 | 0.9268615 | 1 | true high-EFA + high descriptor compatibility score | 46 | 36 | 54 | 63
CHAOS_0491 | 492 | 502 | Co,Cu,Fe,Zn | (Co,Cu,Fe,Zn)O | 0.9674797 | 1 | 0.8426067 | 0.8882114 | 1.408508 | 0.9574158 | 0.7857336 | 1 | true high-EFA + high descriptor compatibility score | 47 | 87 | 56 | 30
CHAOS_0352 | 353 | 363 | Cu,Mg,Mn,Zn | (Cu,Mg,Mn,Zn)O | 0.9044715 | 1 | 0.7902693 | 0.949187 | 1.516222 | 0.9568769 | 0.963498 | 1 | true high-EFA + high descriptor compatibility score | 48 | 23 | 26 | 53
CHAOS_0299 | 300 | 310 | Ca,Co,Ni,Zn | (Ca,Co,Ni,Zn)O | 0.8882114 | 1 | 0.7061738 | 0.9227642 | 1.534334 | 0.9546029 | 0.8759365 | 0 | true high-EFA only | 49 | 59 | 39 | 100
CHAOS_0421 | 422 | 432 | Co,Fe,Mg,Mn | (Co,Fe,Mg,Mn)O | 0.8109756 | 1 | 0.8846545 | 0.9878049 | 1.702342 | 0.9533273 | 0.9043494 | 1 | true high-EFA + high descriptor compatibility score | 50 | 48 | 7 | 17

## Twenty_Seeds
seed | N | high_EFA_count | combined_R2 | combined_Spearman_rho | combined_ROC_AUC | combined_top10_n | combined_top10_hits | combined_top10_precision
0 | 493 | 124 | 0.5913282 | 0.8074803 | 0.9303261 | 50 | 43 | 0.86
1 | 493 | 124 | 0.5891763 | 0.8024253 | 0.9288618 | 50 | 44 | 0.88
2 | 493 | 124 | 0.5852405 | 0.8064629 | 0.922043 | 50 | 43 | 0.86
3 | 493 | 124 | 0.5838627 | 0.8074089 | 0.9230702 | 50 | 42 | 0.84
4 | 493 | 124 | 0.5731388 | 0.7973497 | 0.9320745 | 50 | 44 | 0.88
5 | 493 | 124 | 0.6126245 | 0.8162051 | 0.9224583 | 50 | 43 | 0.86
6 | 493 | 124 | 0.5920129 | 0.8050644 | 0.9253213 | 50 | 42 | 0.84
7 | 493 | 124 | 0.6033903 | 0.8145311 | 0.9204039 | 50 | 42 | 0.84
8 | 493 | 124 | 0.5842757 | 0.8061712 | 0.915858 | 50 | 42 | 0.84
9 | 493 | 124 | 0.5971362 | 0.8070432 | 0.930632 | 50 | 46 | 0.92
10 | 493 | 124 | 0.5958251 | 0.8065862 | 0.9250372 | 50 | 43 | 0.86
11 | 493 | 124 | 0.5828185 | 0.80331 | 0.91918 | 50 | 43 | 0.86
12 | 493 | 124 | 0.6005863 | 0.8060668 | 0.9253868 | 50 | 44 | 0.88
13 | 493 | 124 | 0.5911863 | 0.8025258 | 0.922196 | 50 | 43 | 0.86
14 | 493 | 124 | 0.5935333 | 0.8043862 | 0.9282936 | 50 | 44 | 0.88
15 | 493 | 124 | 0.5807682 | 0.8063453 | 0.9247967 | 50 | 43 | 0.86
16 | 493 | 124 | 0.5934076 | 0.807466 | 0.9263047 | 50 | 44 | 0.88
17 | 493 | 124 | 0.6046792 | 0.8037203 | 0.9210595 | 50 | 43 | 0.86
18 | 493 | 124 | 0.6033751 | 0.813597 | 0.9259769 | 50 | 42 | 0.84
19 | 493 | 124 | 0.5771746 | 0.8041097 | 0.9169508 | 50 | 43 | 0.86

## Figure_Sources
figure | source_workbook | sheet | csv | rows
01_fig6a_compatibility | 01_fig6a_compatibility/output/fig6a_descriptor_compatibility_vs_efa_analysis.xlsx | Plot_Data | 01_fig6a_compatibility/output/figure_source_csv/Plot_Data.csv | 493
01_fig6a_compatibility | 01_fig6a_compatibility/output/fig6a_descriptor_compatibility_vs_efa_analysis.xlsx | OriginPro_XY | 01_fig6a_compatibility/output/figure_source_csv/OriginPro_XY.csv | 493
01_fig6a_compatibility | 01_fig6a_compatibility/output/fig6a_descriptor_compatibility_vs_efa_analysis.xlsx | OriginPro_By_Class | 01_fig6a_compatibility/output/figure_source_csv/OriginPro_By_Class.csv | 166
01_fig6a_compatibility | 01_fig6a_compatibility/output/fig6a_descriptor_compatibility_vs_efa_analysis.xlsx | OriginPro_Thresholds | 01_fig6a_compatibility/output/figure_source_csv/OriginPro_Thresholds.csv | 2
02_fig6b_pca | 02_fig6b_pca/output/pca_efa_chaos_descriptor_space_H_L_S_AK_analysis.xlsx | PCA_Scores_Public | 02_fig6b_pca/output/figure_source_csv/PCA_Scores_Public.csv | 493
02_fig6b_pca | 02_fig6b_pca/output/pca_efa_chaos_descriptor_space_H_L_S_AK_analysis.xlsx | PCA_Explained_Variance | 02_fig6b_pca/output/figure_source_csv/PCA_Explained_Variance.csv | 10
02_fig6b_pca | 02_fig6b_pca/output/pca_efa_chaos_descriptor_space_H_L_S_AK_analysis.xlsx | PCA_Loadings_Wide | 02_fig6b_pca/output/figure_source_csv/PCA_Loadings_Wide.csv | 24
03_fig6c_si_quartiles | 03_fig6c_si_quartiles/output/efa_quartile_class_analysis.xlsx | Plot_Public_Long | 03_fig6c_si_quartiles/output/figure_source_csv/Plot_Public_Long.csv | 2958
03_fig6c_si_quartiles | 03_fig6c_si_quartiles/output/efa_quartile_class_analysis.xlsx | Quartile_Summary | 03_fig6c_si_quartiles/output/figure_source_csv/Quartile_Summary.csv | 24
03_fig6c_si_quartiles | 03_fig6c_si_quartiles/output/efa_quartile_class_analysis.xlsx | Trend_Tests | 03_fig6c_si_quartiles/output/figure_source_csv/Trend_Tests.csv | 6
04_fig6d_distortion | 04_fig6d_distortion/output/efa_lattice_descriptor_correlations.xlsx | Heatmap_Spearman | 04_fig6d_distortion/output/figure_source_csv/Heatmap_Spearman.csv | 1
04_fig6d_distortion | 04_fig6d_distortion/output/efa_lattice_descriptor_correlations.xlsx | Correlation_Long | 04_fig6d_distortion/output/figure_source_csv/Correlation_Long.csv | 10
05_fig6d_chemistry | 05_fig6d_chemistry/output/efa_chemical_descriptor_correlations.xlsx | Heatmap_Spearman | 05_fig6d_chemistry/output/figure_source_csv/Heatmap_Spearman.csv | 1
05_fig6d_chemistry | 05_fig6d_chemistry/output/efa_chemical_descriptor_correlations.xlsx | Correlation_Long_All | 05_fig6d_chemistry/output/figure_source_csv/Correlation_Long_All.csv | 38
06_fig7a_regression | 06_fig7a_regression/output/panel_a_predicted_vs_observed_logEFA_data.xlsx | OOF_Predictions | 06_fig7a_regression/output/figure_source_csv/OOF_Predictions.csv | 1479
06_fig7a_regression | 06_fig7a_regression/output/panel_a_predicted_vs_observed_logEFA_data.xlsx | CV_Metrics | 06_fig7a_regression/output/figure_source_csv/CV_Metrics.csv | 3
07_fig7b_classification | 07_fig7b_classification/output/panel_b_highEFA_ROC_PR_data.xlsx | Curve_Data | 07_fig7b_classification/output/figure_source_csv/Curve_Data.csv | 1798
07_fig7b_classification | 07_fig7b_classification/output/panel_b_highEFA_ROC_PR_data.xlsx | OOF_Probabilities | 07_fig7b_classification/output/figure_source_csv/OOF_Probabilities.csv | 1479
07_fig7b_classification | 07_fig7b_classification/output/panel_b_highEFA_ROC_PR_data.xlsx | Classifier_Metrics | 07_fig7b_classification/output/figure_source_csv/Classifier_Metrics.csv | 3
08_fig7c_enrichment | 08_fig7c_enrichment/output/panel_c_highEFA_enrichment_lift_data.xlsx | Enrichment_Curve | 08_fig7c_enrichment/output/figure_source_csv/Enrichment_Curve.csv | 300
08_fig7c_enrichment | 08_fig7c_enrichment/output/panel_c_highEFA_enrichment_lift_data.xlsx | TopK_Highlights | 08_fig7c_enrichment/output/figure_source_csv/TopK_Highlights.csv | 15
09_fig7d_prioritization | 09_fig7d_prioritization/output/fig7d_predEFA_descriptor_compatibility_analysis.xlsx | Plot_Data_Public | 09_fig7d_prioritization/output/figure_source_csv/Plot_Data_Public.csv | 493
09_fig7d_prioritization | 09_fig7d_prioritization/output/fig7d_predEFA_descriptor_compatibility_analysis.xlsx | OriginPro_XY | 09_fig7d_prioritization/output/figure_source_csv/OriginPro_XY.csv | 493
09_fig7d_prioritization | 09_fig7d_prioritization/output/fig7d_predEFA_descriptor_compatibility_analysis.xlsx | OriginPro_By_Class | 09_fig7d_prioritization/output/figure_source_csv/OriginPro_By_Class.csv | 347
09_fig7d_prioritization | 09_fig7d_prioritization/output/fig7d_predEFA_descriptor_compatibility_analysis.xlsx | OriginPro_Thresholds | 09_fig7d_prioritization/output/figure_source_csv/OriginPro_Thresholds.csv | 2

## Literature_43
manuscript_source_line | composition | full_cation_key | cation_count | in_locked_493 | original_table_EFA_percentile | production_493_EFA_percentile | original_table_compatibility_score | production_493_compatibility_score | suggested_action
14 | (Co,Mg,Ni,Zn)O | Co,Mg,Ni,Zn | 4 | TRUE | 0.992 | 0.9918699 | 0.931 | 0.9321646 | retain and update EFA percentile
15 | (Cu,Mg,Ni,Zn)O | Cu,Mg,Ni,Zn | 4 | TRUE | 0.94 | 0.9430894 | 0.906 | 0.9071392 | retain and update EFA percentile
16 | (Co,Cu,Mg,Ni)O | Co,Cu,Mg,Ni | 4 | TRUE | 0.838 | 0.8394309 | 0.865 | 0.8652185 | retain and update EFA percentile
18 | (Co,Cu,Fe,Ni)O | Co,Cu,Fe,Ni | 4 | TRUE | 0.896 | 0.898374 | 0.809 | 0.8112297 | retain and update EFA percentile
21 | (Co,Fe,Ni,Zn)O | Co,Fe,Ni,Zn | 4 | TRUE | 0.912 | 0.9146341 | 0.958 | 0.9587144 | retain and update EFA percentile
24 | (Co,Fe,Mn,Ni)O | Co,Fe,Mn,Ni | 4 | TRUE | 0.948 | 0.9512195 | 0.94 | 0.941311 | retain and update EFA percentile
27 | (Co,Mn,Ni,Zn)O | Co,Mn,Ni,Zn | 4 | TRUE | 0.982 | 0.9837398 | 0.937 | 0.9382622 | retain and update EFA percentile
30 | (Fe,Mn,Ni,Zn)O | Fe,Mn,Ni,Zn | 4 | TRUE | 0.996 | 0.995935 | 0.93 | 0.9303862 | retain and update EFA percentile
33 | (Co,Fe,Mg,Ni)O | Co,Fe,Mg,Ni | 4 | TRUE | 0.954 | 0.9573171 | 0.92 | 0.9203506 | retain and update EFA percentile
35 | (Cu,Fe,Ni,Zn)O | Cu,Fe,Ni,Zn | 4 | TRUE | 0.968 | 0.9695122 | 0.919 | 0.9186992 | retain and update EFA percentile
38 | (Fe,Mg,Ni,Zn)O | Fe,Mg,Ni,Zn | 4 | TRUE | 0.884 | 0.8861789 | 0.913 | 0.9145071 | retain and update EFA percentile
40 | (Co,Fe,Mn,Zn)O | Co,Fe,Mn,Zn | 4 | TRUE | 0.998 | 0.9979675 | 0.907 | 0.9082825 | retain and update EFA percentile
43 | (Co,Mg,Mn,Ni)O | Co,Mg,Mn,Ni | 4 | TRUE | 0.803 | 0.804878 | 0.899 | 0.9002795 | retain and update EFA percentile
46 | (Co,Fe,Mg,Zn)O | Co,Fe,Mg,Zn | 4 | TRUE | 0.898 | 0.9004065 | 0.897 | 0.8977388 | retain and update EFA percentile
49 | (Fe,Mg,Mn,Ni)O | Fe,Mg,Mn,Ni | 4 | TRUE | 0.987 | 0.9878049 | 0.893 | 0.894436 | retain and update EFA percentile
54 | (Cu,Fe,Mg,Ni)O | Cu,Fe,Mg,Ni | 4 | TRUE | 0.867 | 0.8678862 | 0.888 | 0.8891006 | retain and update EFA percentile
56 | (Mg,Mn,Ni,Zn)O | Mg,Mn,Ni,Zn | 4 | TRUE | 0.934 | 0.9369919 | 0.888 | 0.8896087 | retain and update EFA percentile
59 | (Co,Fe,Mg,Mn)O | Co,Fe,Mg,Mn | 4 | TRUE | 0.809 | 0.8109756 | 0.884 | 0.8846545 | retain and update EFA percentile
62 | (Co,Mg,Mn,Zn)O | Co,Mg,Mn,Zn | 4 | TRUE | 1 | 1 | 0.881 | 0.8831301 | retain and update EFA percentile
65 | (Fe,Mg,Mn,Zn)O | Fe,Mg,Mn,Zn | 4 | TRUE | 0.753 | 0.7560976 | 0.867 | 0.8690295 | retain and update EFA percentile
68 | (Cu,Mg,Mn,Ni)O | Cu,Mg,Mn,Ni | 4 | TRUE | 0.797 | 0.7987805 | 0.845 | 0.8465447 | retain and update EFA percentile
70 | (Co,Cu,Fe,Zn)O | Co,Cu,Fe,Zn | 4 | TRUE | 0.966 | 0.9674797 | 0.842 | 0.8426067 | retain and update EFA percentile
73 | (Cu,Mn,Ni,Zn)O | Cu,Mn,Ni,Zn | 4 | TRUE | 0.946 | 0.949187 | 0.842 | 0.8423526 | retain and update EFA percentile
76 | (Cu,Fe,Mg,Zn)O | Cu,Fe,Mg,Zn | 4 | TRUE | 0.825 | 0.8272358 | 0.826 | 0.8269817 | retain and update EFA percentile
78 | (Co,Cu,Fe,Mg)O | Co,Cu,Fe,Mg | 4 | TRUE | 0.957 | 0.9593496 | 0.811 | 0.8107215 | retain and update EFA percentile
80 | (Co,Cu,Mn,Ni)O | Co,Cu,Mn,Ni | 4 | TRUE | 0.65 | 0.6544715 | 0.8 | 0.8024644 | retain and update EFA percentile
83 | (Co,Cu,Mn,Zn)O | Co,Cu,Mn,Zn | 4 | TRUE | 0.962 | 0.9634146 | 0.792 | 0.7943343 | retain and update EFA percentile
85 | (Co,Cu,Fe,Mn)O | Co,Cu,Fe,Mn | 4 | TRUE | 0.843 | 0.8434959 | 0.789 | 0.7911585 | retain and update EFA percentile
108 | (Cu,Mg,Mn,Zn)O | Cu,Mg,Mn,Zn | 4 | TRUE | 0.902 | 0.9044715 | 0.789 | 0.7902693 | retain and update EFA percentile
113 | (Co,Cu,Mg,Mn)O | Co,Cu,Mg,Mn | 4 | TRUE | 0.972 | 0.9735772 | 0.77 | 0.7714685 | retain and update EFA percentile
116 | (Cu,Fe,Mg,Mn)O | Cu,Fe,Mg,Mn | 4 | TRUE | 0.98 | 0.9817073 | 0.76 | 0.7620681 | retain and update EFA percentile
118 | (Co,Ni,Sn,Zn)O | Co,Ni,Sn,Zn | 4 | TRUE | 0.869 | 0.8699187 | 0.744 | 0.746062 | retain and update EFA percentile
119 | (Mg,Ni,Sn,Zn)O | Mg,Ni,Sn,Zn | 4 | TRUE | 0.815 | 0.8170732 | 0.708 | 0.7087144 | retain and update EFA percentile
121 | (Ca,Co,Ni,Zn)O | Ca,Co,Ni,Zn | 4 | TRUE | 0.886 | 0.8882114 | 0.706 | 0.7061738 | retain and update EFA percentile
124 | (Ca,Co,Mg,Ni)O | Ca,Co,Mg,Ni | 4 | TRUE | 0.88 | 0.8821138 | 0.676 | 0.6767022 | retain and update EFA percentile
127 | (Ca,Co,Mg,Zn)O | Ca,Co,Mg,Zn | 4 | TRUE | 0.932 | 0.9349593 | 0.664 | 0.6646341 | retain and update EFA percentile
130 | (Ca,Mg,Ni,Zn)O | Ca,Mg,Ni,Zn | 4 | TRUE | 0.914 | 0.9166667 | 0.662 | 0.6626016 | retain and update EFA percentile
133 | (Co,Mg,Sn,Zn)O | Co,Mg,Sn,Zn | 4 | TRUE | 0.777 | 0.7804878 | 0.651 | 0.6538364 | retain and update EFA percentile
134 | (Co,Mg,Ni,Sn)O | Co,Mg,Ni,Sn | 4 | TRUE | 0.853 | 0.8536585 | 0.608 | 0.6107724 | retain and update EFA percentile
135 | (Ca,Cu,Mg,Zn)O | Ca,Cu,Mg,Zn | 4 | TRUE | 0.99 | 0.9898374 | 0.606 | 0.6065803 | retain and update EFA percentile
137 | (Cu,Fe,Mn,Zn)O | Cu,Fe,Mn,Zn | 4 | TRUE | 0.873 | 0.8739837 | 0.546 | 0.5486535 | retain and update EFA percentile
139 | (Cu,Mg,Ni,Sn)O | Cu,Mg,Ni,Sn | 4 | TRUE | 0.715 | 0.7174797 | 0.52 | 0.5207063 | retain and update EFA percentile
140 | (Co,Cu,Sn,Zn)O | Co,Cu,Sn,Zn | 4 | TRUE | 0.647 | 0.652439 | 0.514 | 0.5162602 | retain and update EFA percentile